## IDS-VDS Characteristic (mA-mm)
VGS (V) | VDS = 0.100 V | VDS = 0.500 V | VDS = 0.900 V
-0.75 | 0.00038703 | 0.0016186 | 0.005371
-0.74 | 0.00036959 | 0.0015613 | 0.005212
-0.73 | 0.00035096 | 0.001503 | 0.00504
-0.72 | 0.00033426 | 0.0014437 | 0.0049034
-0.71 | 0.00032151 | 0.001399 | 0.0047213
-0.7 | 0.0003093 | 0.0013378 | 0.0045909
-0.69 | 0.000298 | 0.0012947 | 0.0044331
-0.68 | 0.00028283 | 0.0012516 | 0.0043061
-0.67 | 0.00027035 | 0.0012072 | 0.0041613
-0.66 | 0.00025906 | 0.0011594 | 0.0040402
-0.65 | 0.00024585 | 0.0011153 | 0.0039105
-0.64 | 0.0002355 | 0.0010718 | 0.0037955
-0.63 | 0.00022627 | 0.0010274 | 0.0036786
-0.62 | 0.00021353 | 0.0009896 | 0.0035638
-0.61 | 0.00020501 | 0.000952 | 0.0034414
-0.6 | 0.00019494 | 0.0009168 | 0.0033311
-0.59 | 0.00018579 | 0.0008848 | 0.0032145
-0.58 | 0.00017735 | 0.0008518 | 0.0031277
-0.57 | 0.00016942 | 0.0008226 | 0.0030322
-0.56 | 0.00016221 | 0.000789 | 0.0029423
-0.55 | 0.00015386 | 0.0007568 | 0.0028429
-0.54 | 0.00014794 | 0.0007317 | 0.0027586
-0.53 | 0.0001406 | 0.0007042 | 0.0026601
-0.52 | 0.00013496 | 0.0006804 | 0.0025733
-0.51 | 0.00012927 | 0.0006591 | 0.0025043
-0.5 | 0.00012398 | 0.0006399 | 0.0024384
-0.49 | 0.00011955 | 0.0006188 | 0.0023773
-0.48 | 0.00011611 | 0.0006061 | 0.002325
-0.47 | 0.00011489 | 0.0005966 | 0.0022893
-0.46 | 0.00011273 | 0.0005875 | 0.0022641
-0.45 | 0.00011417 | 0.0005874 | 0.0022648
-0.44 | 0.00011737 | 0.0005955 | 0.0022972
-0.43 | 0.00012418 | 0.0006194 | 0.0023626
-0.42 | 0.00013452 | 0.000653 | 0.0024736
-0.41 | 0.00015199 | 0.0007095 | 0.0026803
-0.4 | 0.00017626 | 0.0007977 | 0.002977
-0.39 | 0.0002118 | 0.000927 | 0.0034259
-0.38 | 0.00026261 | 0.0011048 | 0.0040759
-0.37 | 0.00033366 | 0.0013592 | 0.0049967
-0.36 | 0.00043282 | 0.0017188 | 0.00638
-0.35 | 0.0005775 | 0.0022228 | 0.008269
-0.34 | 0.0007693 | 0.0029186 | 0.010876
-0.33 | 0.001035 | 0.0038906 | 0.014534
-0.32 | 0.0014042 | 0.0052326 | 0.019712
-0.31 | 0.0019106 | 0.007296 | 0.02683
-0.3 | 0.0026144 | 0.009862 | 0.037057
-0.29 | 0.0035768 | 0.013509 | 0.050852
-0.28 | 0.0048973 | 0.018475 | 0.07009
-0.27 | 0.00711 | 0.025288 | 0.09592
-0.26 | 0.009739 | 0.034498 | 0.13162
-0.25 | 0.013281 | 0.04722 | 0.18043
-0.24 | 0.018159 | 0.06536 | 0.24697
-0.23 | 0.024748 | 0.08879 | 0.33478
-0.22 | 0.033758 | 0.12063 | 0.45665
-0.21 | 0.045878 | 0.16391 | 0.6151
-0.2 | 0.06422 | 0.22183 | 0.8365
-0.19 | 0.08726 | 0.30132 | 1.1258
-0.18 | 0.11845 | 0.40395 | 1.5082
-0.17 | 0.15963 | 0.54391 | 2.0072
-0.16 | 0.21576 | 0.7269 | 2.6473
-0.15 | 0.28881 | 0.9711 | 3.4794
-0.14 | 0.38955 | 1.2911 | 4.5513
-0.13 | 0.52018 | 1.706 | 5.896
-0.12 | 0.6963 | 2.2506 | 7.541
-0.11 | 0.925 | 2.9314 | 9.555
-0.1 | 1.2258 | 3.8196 | 11.935
-0.09 | 1.6194 | 4.9355 | 14.812
-0.08 | 2.1192 | 6.323 | 18.089
-0.07 | 2.7588 | 7.98 | 21.898
-0.06 | 3.5606 | 10.063 | 26.243
-0.05 | 4.5744 | 12.542 | 31.156
-0.04 | 5.79 | 15.459 | 36.558
-0.03 | 7.302 | 18.939 | 42.379
-0.02 | 9.073 | 22.751 | 48.844
-0.01 | 11.201 | 27.261 | 55.8
0 | 13.672 | 32.283 | 63.39
0.01 | 16.464 | 37.806 | 71.25
0.02 | 19.59 | 43.796 | 79.54
0.03 | 23.161 | 50.383 | 88.34
0.04 | 27 | 57.37 | 97.51
0.05 | 31.134 | 64.74 | 106.99
0.06 | 35.59 | 72.73 | 116.91
0.07 | 40.24 | 81.14 | 127.29
0.08 | 45.151 | 89.83 | 137.49
0.09 | 50.172 | 98.83 | 148.41
0.1 | 55.255 | 108.12 | 159.29
0.11 | 60.31 | 117.83 | 170.46
0.12 | 65.54 | 127.97 | 182.02
0.13 | 70.71 | 138.15 | 193.45
0.14 | 75.8 | 148.57 | 205.25
0.15 | 80.75 | 159 | 217.07
0.16 | 85.7 | 169.98 | 229.13
0.17 | 90.46 | 180.82 | 241.01
0.18 | 95 | 191.93 | 253.18
0.19 | 99.34 | 203.06 | 265.34
0.2 | 103.48 | 214.41 | 277.6
0.21 | 107.49 | 225.88 | 290.17
0.22 | 111.32 | 237.33 | 302.15
0.23 | 115 | 248.77 | 314.53
0.24 | 118.35 | 260.14 | 326.83
0.25 | 121.56 | 271.91 | 339.11
0.26 | 124.55 | 283.42 | 351.41
0.27 | 127.29 | 294.85 | 363.52
0.28 | 130.21 | 306.45 | 375.65
0.29 | 132.66 | 317.61 | 387.69
0.3 | 135.06 | 329.27 | 399.79
0.31 | 137.23 | 340.53 | 411.53
0.32 | 139.21 | 351.74 | 423.4
0.33 | 141.28 | 362.74 | 435.09
0.34 | 143.15 | 373.78 | 446.62
0.35 | 144.86 | 384.66 | 458.12
0.36 | 146.39 | 395.37 | 469.14
0.37 | 148.05 | 405.98 | 480.44
0.38 | 149.46 | 416.2 | 491.39
0.39 | 150.83 | 426.49 | 502.11
0.4 | 152.04 | 436.41 | 512.81
0.41 | 153.1 | 446.2 | 523.06
0.42 | 154.48 | 455.91 | 533.42
0.43 | 155.42 | 465.16 | 543.47
0.44 | 156.37 | 474.28 | 553.23
0.45 | 157.39 | 483.02 | 562.79
0.46 | 158.03 | 491.7 | 572.1
0.47 | 159.17 | 499.92 | 581.6
0.48 | 159.87 | 507.91 | 590.4
0.49 | 160.64 | 515.55 | 598.8
0.5 | 161.18 | 523.03 | 607.2

## Tranconductance (mS-mm)
VGS (V) | VDS = 0.100 V | VDS = 0.500 V | VDS = 0.900 V
-0.75 | -0.001744 | -0.00573 | -0.0159
-0.74 | -0.0018035 | -0.00578 | -0.01655
-0.73 | -0.0017665 | -0.00588 | -0.01543
-0.72 | -0.0014725 | -0.0052 | -0.015935
-0.71 | -0.001248 | -0.005295 | -0.015625
-0.7 | -0.0011755 | -0.005215 | -0.01441
-0.69 | -0.0013235 | -0.00431 | -0.01424
-0.68 | -0.0013825 | -0.004375 | -0.01359
-0.67 | -0.0011885 | -0.00461 | -0.013295
-0.66 | -0.001225 | -0.004595 | -0.01254
-0.65 | -0.001178 | -0.00438 | -0.012235
-0.64 | -0.000979 | -0.004395 | -0.011595
-0.63 | -0.0010985 | -0.00411 | -0.011585
-0.62 | -0.001063 | -0.00377 | -0.01186
-0.61 | -0.0009295 | -0.00364 | -0.011635
-0.6 | -0.000961 | -0.00336 | -0.011345
-0.59 | -0.0008795 | -0.00325 | -0.01017
-0.58 | -0.0008185 | -0.00311 | -0.009115
-0.57 | -0.000757 | -0.00314 | -0.00927
-0.56 | -0.000778 | -0.00329 | -0.009465
-0.55 | -0.0007135 | -0.002865 | -0.009185
-0.54 | -0.000663 | -0.00263 | -0.00914
-0.53 | -0.000649 | -0.002565 | -0.009265
-0.52 | -0.0005665 | -0.002255 | -0.00779
-0.51 | -0.000549 | -0.002025 | -0.006745
-0.5 | -0.000486 | -0.002015 | -0.00635
-0.49 | -0.0003935 | -0.00169 | -0.00567
-0.48 | -0.000233 | -0.00111 | -0.0044
-0.47 | -0.000169 | -0.00093 | -0.003045
-0.46 | -3.6e-05 | -0.00046 | -0.001225
-0.45 | 0.000232 | 0.0004 | 0.001655
-0.44 | 0.0005005 | 0.0016 | 0.00489
-0.43 | 0.0008575 | 0.002875 | 0.00882
-0.42 | 0.0013905 | 0.004505 | 0.015885
-0.41 | 0.002087 | 0.007235 | 0.02517
-0.4 | 0.0029905 | 0.010875 | 0.03728
-0.39 | 0.0043175 | 0.015355 | 0.054945
-0.38 | 0.006093 | 0.02161 | 0.07854
-0.37 | 0.0085105 | 0.0307 | 0.115205
-0.36 | 0.012192 | 0.04318 | 0.163615
-0.35 | 0.016824 | 0.05999 | 0.2248
-0.34 | 0.022875 | 0.08339 | 0.31325
-0.33 | 0.031745 | 0.1157 | 0.4418
-0.32 | 0.04378 | 0.17027 | 0.6148
-0.31 | 0.06051 | 0.23147 | 0.86725
-0.3 | 0.08331 | 0.31065 | 1.2011
-0.29 | 0.114145 | 0.43065 | 1.65165
-0.28 | 0.17666 | 0.58895 | 2.2534
-0.27 | 0.242085 | 0.80115 | 3.0765
-0.26 | 0.30855 | 1.0966 | 4.2255
-0.25 | 0.421 | 1.5431 | 5.7675
-0.24 | 0.57335 | 2.0785 | 7.7175
-0.23 | 0.77995 | 2.7635 | 10.484
-0.22 | 1.0565 | 3.756 | 14.016
-0.21 | 1.5231 | 5.06 | 18.9925
-0.2 | 2.0691 | 6.8705 | 25.535
-0.19 | 2.7115 | 9.106 | 33.585
-0.18 | 3.6185 | 12.1295 | 44.07
-0.17 | 4.8655 | 16.1475 | 56.955
-0.16 | 6.459 | 21.3595 | 73.61
-0.15 | 8.6895 | 28.21 | 95.2
-0.14 | 11.5685 | 36.745 | 120.83
-0.13 | 15.3375 | 47.975 | 149.485
-0.12 | 20.241 | 61.27 | 182.95
-0.11 | 26.475 | 78.45 | 219.7
-0.1 | 34.72 | 100.205 | 262.85
-0.09 | 44.67 | 125.17 | 307.7
-0.08 | 56.97 | 152.225 | 354.3
-0.07 | 72.07 | 187 | 407.7
-0.06 | 90.78 | 228.1 | 462.9
-0.05 | 111.47 | 269.8 | 515.75
-0.04 | 136.38 | 319.85 | 561.15
-0.03 | 164.15 | 364.6 | 614.3
-0.02 | 194.95 | 416.1 | 671.05
-0.01 | 229.95 | 476.6 | 727.3
0 | 263.15 | 527.25 | 772.5
0.01 | 295.9 | 575.65 | 807.5
0.02 | 334.85 | 628.85 | 854.5
0.03 | 370.5 | 678.7 | 898.5
0.04 | 398.65 | 717.85 | 932.5
0.05 | 429.5 | 768 | 970
0.06 | 455.3 | 820 | 1015
0.07 | 478.05 | 855 | 1029
0.08 | 496.6 | 884.5 | 1056
0.09 | 505.2 | 914.5 | 1090
0.1 | 506.9 | 950 | 1102.5
0.11 | 514.25 | 992.5 | 1136.5
0.12 | 520 | 1016 | 1149.5
0.13 | 513 | 1030 | 1161.5
0.14 | 502 | 1042.5 | 1181
0.15 | 495 | 1070.5 | 1194
0.16 | 485.5 | 1091 | 1197
0.17 | 465 | 1097.5 | 1202.5
0.18 | 444 | 1112 | 1216.5
0.19 | 424 | 1124 | 1221
0.2 | 407.5 | 1141 | 1241.5
0.21 | 392 | 1146 | 1227.5
0.22 | 375.5 | 1144.5 | 1218
0.23 | 351.5 | 1140.5 | 1234
0.24 | 328 | 1157 | 1229
0.25 | 310 | 1164 | 1229
0.26 | 286.5 | 1147 | 1220.5
0.27 | 283 | 1151.5 | 1212
0.28 | 268.5 | 1138 | 1208.5
0.29 | 242.5 | 1141 | 1207
0.3 | 228.5 | 1146 | 1192
0.31 | 207.5 | 1123.5 | 1180.5
0.32 | 202.5 | 1110.5 | 1178
0.33 | 197 | 1102 | 1161
0.34 | 179 | 1096 | 1151.5
0.35 | 162 | 1079.5 | 1126
0.36 | 159.5 | 1066 | 1116
0.37 | 153.5 | 1041.5 | 1112.5
0.38 | 139 | 1025.5 | 1083.5
0.39 | 129 | 1010.5 | 1071
0.4 | 113.5 | 985.5 | 1047.5
0.41 | 122 | 975 | 1030.5
0.42 | 116 | 948 | 1020.5
0.43 | 94.5 | 918.5 | 990.5
0.44 | 98.5 | 893 | 966
0.45 | 83 | 871 | 943.5
0.46 | 89 | 845 | 940.5
0.47 | 92 | 810.5 | 915
0.48 | 73.5 | 781.5 | 860
0.49 | 65.5 | 756 | 840
0.5 | 54 | 748 | 840