## IDS-VDS Characteristic (mA-mm)
VGS (V) | VDS = 0.100 V | VDS = 0.500 V | VDS = 0.900 V
-0.75 | 0.00043168 | 0.0018545 | 0.006264
-0.74 | 0.00041338 | 0.0017994 | 0.006034
-0.73 | 0.00039031 | 0.0017158 | 0.005845
-0.72 | 0.00037492 | 0.0016415 | 0.005662
-0.71 | 0.00035769 | 0.0015975 | 0.005505
-0.7 | 0.00034074 | 0.0015375 | 0.005316
-0.69 | 0.00032706 | 0.0014713 | 0.005151
-0.68 | 0.00030987 | 0.0014194 | 0.005012
-0.67 | 0.00029667 | 0.0013683 | 0.0048576
-0.66 | 0.00028188 | 0.0013267 | 0.0046909
-0.65 | 0.00026875 | 0.001274 | 0.0045418
-0.64 | 0.00025976 | 0.0012227 | 0.0043624
-0.63 | 0.00024587 | 0.0011779 | 0.0042675
-0.62 | 0.0002341 | 0.001136 | 0.0041078
-0.61 | 0.00022346 | 0.0010949 | 0.0039724
-0.6 | 0.00021284 | 0.0010469 | 0.0038598
-0.59 | 0.00020383 | 0.0010012 | 0.0036872
-0.58 | 0.00019327 | 0.0009657 | 0.0035819
-0.57 | 0.00018552 | 0.0009326 | 0.0034762
-0.56 | 0.00017566 | 0.0009006 | 0.0033633
-0.55 | 0.00016812 | 0.0008648 | 0.0032714
-0.54 | 0.00015974 | 0.0008316 | 0.0031544
-0.53 | 0.00015305 | 0.0008077 | 0.0030454
-0.52 | 0.00014599 | 0.000776 | 0.0029599
-0.51 | 0.0001393 | 0.0007503 | 0.0028809
-0.5 | 0.00013414 | 0.0007237 | 0.0027879
-0.49 | 0.00012863 | 0.0007053 | 0.0027166
-0.48 | 0.00012552 | 0.0006846 | 0.0026712
-0.47 | 0.00012198 | 0.0006676 | 0.0026082
-0.46 | 0.00011979 | 0.0006572 | 0.0025722
-0.45 | 0.00012056 | 0.0006541 | 0.0025657
-0.44 | 0.00012237 | 0.0006631 | 0.0025766
-0.43 | 0.00012805 | 0.0006754 | 0.0026374
-0.42 | 0.00013802 | 0.000708 | 0.0027385
-0.41 | 0.00015339 | 0.0007564 | 0.0029153
-0.4 | 0.00017678 | 0.0008361 | 0.0032008
-0.39 | 0.00021034 | 0.000965 | 0.0036389
-0.38 | 0.00025819 | 0.001134 | 0.0042687
-0.37 | 0.00032647 | 0.0013776 | 0.0051608
-0.36 | 0.00041998 | 0.001726 | 0.006533
-0.35 | 0.00055391 | 0.0022198 | 0.008366
-0.34 | 0.0007829 | 0.0029009 | 0.010932
-0.33 | 0.0010509 | 0.003836 | 0.014569
-0.32 | 0.0014214 | 0.0051479 | 0.019625
-0.31 | 0.0019274 | 0.007195 | 0.026612
-0.3 | 0.0026335 | 0.009736 | 0.03643
-0.29 | 0.003601 | 0.013243 | 0.050143
-0.28 | 0.0049103 | 0.018097 | 0.0693
-0.27 | 0.00703 | 0.024744 | 0.09439
-0.26 | 0.00961 | 0.033964 | 0.12987
-0.25 | 0.013108 | 0.046607 | 0.17819
-0.24 | 0.017894 | 0.0647 | 0.24245
-0.23 | 0.024463 | 0.08737 | 0.33058
-0.22 | 0.033345 | 0.11923 | 0.45161
-0.21 | 0.045398 | 0.16198 | 0.6109
-0.2 | 0.06333 | 0.21953 | 0.8246
-0.19 | 0.08598 | 0.29769 | 1.1088
-0.18 | 0.11689 | 0.40126 | 1.4913
-0.17 | 0.15802 | 0.53857 | 1.9707
-0.16 | 0.21242 | 0.7211 | 2.6193
-0.15 | 0.28637 | 0.9647 | 3.4387
-0.14 | 0.38518 | 1.2865 | 4.498
-0.13 | 0.51478 | 1.699 | 5.822
-0.12 | 0.6909 | 2.2434 | 7.457
-0.11 | 0.9175 | 2.9182 | 9.442
-0.1 | 1.2158 | 3.807 | 11.823
-0.09 | 1.6052 | 4.9199 | 14.682
-0.08 | 2.1047 | 6.287 | 17.999
-0.07 | 2.7383 | 7.986 | 21.8
-0.06 | 3.5374 | 10.032 | 26.051
-0.05 | 4.5544 | 12.542 | 30.992
-0.04 | 5.758 | 15.448 | 36.332
-0.03 | 7.249 | 18.91 | 42.305
-0.02 | 9.021 | 22.706 | 48.768
-0.01 | 11.13 | 27.191 | 55.621
0 | 13.573 | 32.236 | 63.19
0.01 | 16.406 | 37.764 | 71.19
0.02 | 19.494 | 43.709 | 79.44
0.03 | 23.065 | 50.393 | 88.27
0.04 | 26.884 | 57.34 | 97.57
0.05 | 31.01 | 64.74 | 106.93
0.06 | 35.466 | 72.78 | 116.95
0.07 | 40.173 | 81.17 | 127.15
0.08 | 45.036 | 89.85 | 137.67
0.09 | 50.019 | 99.02 | 148.25
0.1 | 55.128 | 108.15 | 159.38
0.11 | 60.19 | 117.97 | 170.59
0.12 | 65.38 | 128.05 | 182.06
0.13 | 70.57 | 138.23 | 193.69
0.14 | 75.68 | 148.68 | 205.22
0.15 | 80.69 | 159.2 | 217.09
0.16 | 85.63 | 170.14 | 229.27
0.17 | 90.4 | 181.07 | 241.27
0.18 | 94.97 | 192.2 | 253.44
0.19 | 99.33 | 203.26 | 265.45
0.2 | 103.5 | 214.65 | 277.74
0.21 | 107.55 | 226.1 | 290.04
0.22 | 111.34 | 237.57 | 302.4
0.23 | 115.12 | 249.17 | 314.65
0.24 | 118.4 | 260.47 | 326.86
0.25 | 121.6 | 272.13 | 339.29
0.26 | 124.63 | 283.69 | 351.51
0.27 | 127.5 | 295.25 | 363.71
0.28 | 130.33 | 306.69 | 375.65
0.29 | 132.87 | 318 | 387.82
0.3 | 135.2 | 329.58 | 399.91
0.31 | 137.39 | 340.87 | 411.81
0.32 | 139.63 | 352.04 | 423.69
0.33 | 141.6 | 363.14 | 435.17
0.34 | 143.43 | 374.2 | 446.86
0.35 | 145.16 | 385.03 | 458.18
0.36 | 146.59 | 395.75 | 469.46
0.37 | 148.41 | 406.44 | 480.67
0.38 | 149.77 | 416.65 | 491.61
0.39 | 151.1 | 426.91 | 502.43
0.4 | 152.38 | 436.89 | 513.01
0.41 | 153.44 | 446.69 | 523.39
0.42 | 154.73 | 456.51 | 533.69
0.43 | 155.79 | 465.65 | 543.72
0.44 | 156.71 | 474.79 | 553.58
0.45 | 157.57 | 483.6 | 563.17
0.46 | 158.71 | 492.29 | 572.3
0.47 | 159.47 | 500.54 | 581.6
0.48 | 160.38 | 508.5 | 590.8
0.49 | 161.08 | 516.3 | 599.2
0.5 | 161.56 | 523.76 | 607.6

## Tranconductance (mS-mm)
VGS (V) | VDS = 0.100 V | VDS = 0.500 V | VDS = 0.900 V
-0.75 | -0.00183 | -0.00551 | -0.023
-0.74 | -0.0020685 | -0.006935 | -0.02095
-0.73 | -0.001923 | -0.007895 | -0.0186
-0.72 | -0.001631 | -0.005915 | -0.017
-0.71 | -0.001709 | -0.0052 | -0.0173
-0.7 | -0.0015315 | -0.00631 | -0.0177
-0.69 | -0.0015435 | -0.005905 | -0.0152
-0.68 | -0.0015195 | -0.00515 | -0.01467
-0.67 | -0.0013995 | -0.004635 | -0.016055
-0.66 | -0.001396 | -0.004715 | -0.01579
-0.65 | -0.001106 | -0.0052 | -0.016425
-0.64 | -0.001144 | -0.004805 | -0.013715
-0.63 | -0.001283 | -0.004335 | -0.01273
-0.62 | -0.0011205 | -0.00415 | -0.014755
-0.61 | -0.001063 | -0.004455 | -0.0124
-0.6 | -0.0009815 | -0.004685 | -0.01426
-0.59 | -0.0009785 | -0.00406 | -0.013895
-0.58 | -0.0009155 | -0.00343 | -0.01055
-0.57 | -0.0008805 | -0.003255 | -0.01093
-0.56 | -0.00087 | -0.00339 | -0.01024
-0.55 | -0.000796 | -0.00345 | -0.010445
-0.54 | -0.0007535 | -0.002855 | -0.0113
-0.53 | -0.0006875 | -0.00278 | -0.009725
-0.52 | -0.0006875 | -0.00287 | -0.008225
-0.51 | -0.0005925 | -0.002615 | -0.0086
-0.5 | -0.0005335 | -0.00225 | -0.008215
-0.49 | -0.000431 | -0.001955 | -0.005835
-0.48 | -0.0003325 | -0.001885 | -0.00542
-0.47 | -0.0002865 | -0.00137 | -0.00495
-0.46 | -7.1e-05 | -0.000675 | -0.002125
-0.45 | 0.000129 | 0.000295 | 0.00022
-0.44 | 0.0003745 | 0.001065 | 0.003585
-0.43 | 0.0007825 | 0.002245 | 0.008095
-0.42 | 0.001267 | 0.00405 | 0.013895
-0.41 | 0.001938 | 0.006405 | 0.023115
-0.4 | 0.0028475 | 0.01043 | 0.03618
-0.39 | 0.0040705 | 0.014895 | 0.053395
-0.38 | 0.0058065 | 0.02063 | 0.076095
-0.37 | 0.0080895 | 0.0296 | 0.113215
-0.36 | 0.011372 | 0.04211 | 0.16026
-0.35 | 0.018146 | 0.058745 | 0.21995
-0.34 | 0.0248495 | 0.08081 | 0.31015
-0.33 | 0.031925 | 0.11235 | 0.43465
-0.32 | 0.043825 | 0.16795 | 0.60215
-0.31 | 0.060605 | 0.229405 | 0.84025
-0.3 | 0.08368 | 0.3024 | 1.17655
-0.29 | 0.11384 | 0.41805 | 1.6435
-0.28 | 0.17145 | 0.57505 | 2.21235
-0.27 | 0.234985 | 0.79335 | 3.0285
-0.26 | 0.3039 | 1.09315 | 4.19
-0.25 | 0.4142 | 1.5368 | 5.629
-0.24 | 0.56775 | 2.03815 | 7.6195
-0.23 | 0.77255 | 2.7265 | 10.458
-0.22 | 1.04675 | 3.7305 | 14.016
-0.21 | 1.49925 | 5.015 | 18.6495
-0.2 | 2.0291 | 6.7855 | 24.895
-0.19 | 2.678 | 9.0865 | 33.335
-0.18 | 3.602 | 12.044 | 43.095
-0.17 | 4.7765 | 15.992 | 56.4
-0.16 | 6.4175 | 21.3065 | 73.4
-0.15 | 8.638 | 28.27 | 93.935
-0.14 | 11.4205 | 36.715 | 119.165
-0.13 | 15.286 | 47.845 | 147.95
-0.12 | 20.136 | 60.96 | 181
-0.11 | 26.245 | 78.18 | 218.3
-0.1 | 34.385 | 100.085 | 262
-0.09 | 44.445 | 124 | 308.8
-0.08 | 56.655 | 153.305 | 355.9
-0.07 | 71.635 | 187.25 | 402.6
-0.06 | 90.805 | 227.8 | 459.6
-0.05 | 111.03 | 270.8 | 514.05
-0.04 | 134.73 | 318.4 | 565.65
-0.03 | 163.15 | 362.9 | 621.8
-0.02 | 194.05 | 414.05 | 665.8
-0.01 | 227.6 | 476.5 | 721.1
0 | 263.8 | 528.65 | 778.45
0.01 | 296.05 | 573.65 | 812.5
0.02 | 332.95 | 631.45 | 854
0.03 | 369.5 | 681.55 | 906.5
0.04 | 397.25 | 717.35 | 933
0.05 | 429.1 | 772 | 969
0.06 | 458.15 | 821.5 | 1011
0.07 | 478.5 | 853.5 | 1036
0.08 | 492.3 | 892.5 | 1055
0.09 | 504.6 | 915 | 1085.5
0.1 | 508.55 | 947.5 | 1117
0.11 | 512.6 | 995 | 1134
0.12 | 519 | 1013 | 1155
0.13 | 515 | 1031.5 | 1158
0.14 | 506 | 1048.5 | 1170
0.15 | 497.5 | 1073 | 1202.5
0.16 | 485.5 | 1093.5 | 1209
0.17 | 467 | 1103 | 1208.5
0.18 | 446.5 | 1109.5 | 1209
0.19 | 426.5 | 1122.5 | 1215
0.2 | 411 | 1142 | 1229.5
0.21 | 392 | 1146 | 1233
0.22 | 378.5 | 1153.5 | 1230.5
0.23 | 353 | 1145 | 1223
0.24 | 324 | 1148 | 1232
0.25 | 311.5 | 1161 | 1232.5
0.26 | 295 | 1156 | 1221
0.27 | 285 | 1150 | 1207
0.28 | 268.5 | 1137.5 | 1205.5
0.29 | 243.5 | 1144.5 | 1213
0.3 | 226 | 1143.5 | 1199.5
0.31 | 221.5 | 1123 | 1189
0.32 | 210.5 | 1113.5 | 1168
0.33 | 190 | 1108 | 1158.5
0.34 | 178 | 1094.5 | 1150.5
0.35 | 158 | 1077.5 | 1130
0.36 | 162.5 | 1070.5 | 1124.5
0.37 | 159 | 1045 | 1107.5
0.38 | 134.5 | 1023.5 | 1088
0.39 | 130.5 | 1012 | 1070
0.4 | 117 | 989 | 1048
0.41 | 117.5 | 981 | 1034
0.42 | 117.5 | 948 | 1016.5
0.43 | 99 | 914 | 994.5
0.44 | 89 | 897.5 | 972.5
0.45 | 100 | 875 | 936
0.46 | 95 | 847 | 921.5
0.47 | 83.5 | 810.5 | 925
0.48 | 80.5 | 788 | 880
0.49 | 59 | 763 | 840
0.5 | 48 | 746 | 840