## IDS-VDS Characteristic (mA-mm)
VGS (V) | VDS = 0.100 V | VDS = 0.500 V | VDS = 0.900 V
-0.75 | 0.00039352 | 0.0017305 | 0.005905
-0.74 | 0.00037348 | 0.0016733 | 0.005727
-0.73 | 0.00035639 | 0.0016082 | 0.005547
-0.72 | 0.00033767 | 0.0015423 | 0.005402
-0.71 | 0.0003241 | 0.001484 | 0.00523
-0.7 | 0.00030884 | 0.0014254 | 0.005073
-0.69 | 0.00029523 | 0.0013776 | 0.0048843
-0.68 | 0.00028251 | 0.0013354 | 0.0047412
-0.67 | 0.00026828 | 0.0012856 | 0.0045945
-0.66 | 0.00025585 | 0.0012319 | 0.0044415
-0.65 | 0.00024508 | 0.0011801 | 0.0042987
-0.64 | 0.00023274 | 0.00114 | 0.004153
-0.63 | 0.00022197 | 0.0010959 | 0.004035
-0.62 | 0.00021226 | 0.0010487 | 0.0039133
-0.61 | 0.00020387 | 0.0010071 | 0.0037563
-0.6 | 0.00019372 | 0.0009711 | 0.0036329
-0.59 | 0.00018496 | 0.0009426 | 0.0035287
-0.58 | 0.00017773 | 0.0009096 | 0.0034107
-0.57 | 0.00016835 | 0.000873 | 0.0032927
-0.56 | 0.00016015 | 0.0008365 | 0.0031864
-0.55 | 0.00015252 | 0.0008058 | 0.0030699
-0.54 | 0.00014495 | 0.0007748 | 0.0029727
-0.53 | 0.0001385 | 0.0007484 | 0.002882
-0.52 | 0.00013252 | 0.0007183 | 0.002795
-0.51 | 0.00012756 | 0.0006912 | 0.0027107
-0.5 | 0.0001227 | 0.0006727 | 0.0026282
-0.49 | 0.00011753 | 0.0006533 | 0.0025568
-0.48 | 0.00011402 | 0.0006439 | 0.002511
-0.47 | 0.00011202 | 0.000626 | 0.0024646
-0.46 | 0.00011153 | 0.0006229 | 0.0024413
-0.45 | 0.00011217 | 0.0006219 | 0.0024321
-0.44 | 0.00011542 | 0.0006268 | 0.0024574
-0.43 | 0.00012251 | 0.0006483 | 0.0025418
-0.42 | 0.00013323 | 0.0006866 | 0.0026719
-0.41 | 0.00014996 | 0.0007469 | 0.0028726
-0.4 | 0.00017559 | 0.0008336 | 0.0031897
-0.39 | 0.00021246 | 0.0009683 | 0.0036706
-0.38 | 0.00026421 | 0.0011556 | 0.0043644
-0.37 | 0.00033654 | 0.0014169 | 0.0053243
-0.36 | 0.00043719 | 0.0017923 | 0.006815
-0.35 | 0.0005889 | 0.0023123 | 0.008773
-0.34 | 0.0007877 | 0.0030533 | 0.01161
-0.33 | 0.0010634 | 0.0040595 | 0.015463
-0.32 | 0.0014357 | 0.0054742 | 0.020971
-0.31 | 0.0019519 | 0.007614 | 0.028508
-0.3 | 0.0026704 | 0.010355 | 0.039024
-0.29 | 0.0036474 | 0.014077 | 0.053676
-0.28 | 0.0050018 | 0.019207 | 0.07387
-0.27 | 0.007287 | 0.026364 | 0.1014
-0.26 | 0.009952 | 0.036042 | 0.13943
-0.25 | 0.013561 | 0.049429 | 0.19091
-0.24 | 0.018582 | 0.0686 | 0.2598
-0.23 | 0.025355 | 0.0936 | 0.35504
-0.22 | 0.034573 | 0.1261 | 0.47959
-0.21 | 0.046941 | 0.1714 | 0.6504
-0.2 | 0.06607 | 0.23278 | 0.8761
-0.19 | 0.08927 | 0.31344 | 1.182
-0.18 | 0.12156 | 0.42487 | 1.5786
-0.17 | 0.1635 | 0.5694 | 2.1061
-0.16 | 0.22103 | 0.7642 | 2.7654
-0.15 | 0.29636 | 1.0154 | 3.6298
-0.14 | 0.39892 | 1.3484 | 4.7359
-0.13 | 0.53322 | 1.778 | 6.121
-0.12 | 0.7141 | 2.3404 | 7.792
-0.11 | 0.9501 | 3.0559 | 9.869
-0.1 | 1.2546 | 3.9553 | 12.33
-0.09 | 1.6581 | 5.1219 | 15.277
-0.08 | 2.1697 | 6.536 | 18.717
-0.07 | 2.8174 | 8.286 | 22.508
-0.06 | 3.6284 | 10.44 | 26.944
-0.05 | 4.6612 | 12.953 | 31.924
-0.04 | 5.888 | 15.953 | 37.372
-0.03 | 7.403 | 19.44 | 43.407
-0.02 | 9.223 | 23.394 | 49.86
-0.01 | 11.347 | 27.908 | 56.848
0 | 13.857 | 33.011 | 64.56
0.01 | 16.667 | 38.567 | 72.52
0.02 | 19.835 | 44.615 | 80.85
0.03 | 23.386 | 51.372 | 89.85
0.04 | 27.279 | 58.32 | 98.93
0.05 | 31.415 | 65.94 | 108.57
0.06 | 35.884 | 73.77 | 118.43
0.07 | 40.627 | 82.33 | 128.71
0.08 | 45.48 | 91.04 | 139.15
0.09 | 50.507 | 100.22 | 150.01
0.1 | 55.61 | 109.51 | 160.95
0.11 | 60.71 | 119.27 | 172.16
0.12 | 65.88 | 129.35 | 183.79
0.13 | 71.05 | 139.52 | 195.13
0.14 | 76.14 | 150.01 | 206.97
0.15 | 81.15 | 160.55 | 218.83
0.16 | 86.07 | 171.41 | 230.82
0.17 | 90.8 | 182.4 | 242.86
0.18 | 95.24 | 193.52 | 254.89
0.19 | 99.63 | 204.66 | 267.07
0.2 | 103.76 | 215.93 | 279.36
0.21 | 107.83 | 227.52 | 291.76
0.22 | 111.63 | 238.91 | 303.87
0.23 | 115.2 | 250.44 | 316.21
0.24 | 118.67 | 261.89 | 328.5
0.25 | 121.78 | 273.41 | 340.88
0.26 | 124.74 | 285.02 | 353.14
0.27 | 127.64 | 296.58 | 365.01
0.28 | 130.3 | 307.97 | 377.33
0.29 | 132.96 | 319.26 | 389.33
0.3 | 135.12 | 330.76 | 401.47
0.31 | 137.34 | 342.03 | 413.37
0.32 | 139.35 | 353.19 | 424.91
0.33 | 141.42 | 364.51 | 436.77
0.34 | 143.38 | 375.19 | 448.26
0.35 | 144.97 | 386.11 | 459.6
0.36 | 146.49 | 396.81 | 470.81
0.37 | 148.07 | 407.44 | 482.01
0.38 | 149.74 | 417.84 | 492.95
0.39 | 150.93 | 427.88 | 503.7
0.4 | 152.1 | 437.89 | 514.23
0.41 | 153.24 | 447.65 | 524.47
0.42 | 154.27 | 457.37 | 534.89
0.43 | 155.68 | 466.54 | 544.95
0.44 | 156.39 | 475.58 | 554.67
0.45 | 157.27 | 484.39 | 564.3
0.46 | 158.27 | 492.97 | 573.6
0.47 | 159.19 | 501.3 | 582.8
0.48 | 160.01 | 509.21 | 591.4
0.49 | 160.67 | 516.88 | 600.1
0.5 | 161.36 | 524.27 | 608.6

## Tranconductance (mS-mm)
VGS (V) | VDS = 0.100 V | VDS = 0.500 V | VDS = 0.900 V
-0.75 | -0.002004 | -0.00572 | -0.0178
-0.74 | -0.0018565 | -0.006115 | -0.0179
-0.73 | -0.0017905 | -0.00655 | -0.01625
-0.72 | -0.0016145 | -0.00621 | -0.01585
-0.71 | -0.0014415 | -0.005845 | -0.01645
-0.7 | -0.0014435 | -0.00532 | -0.017285
-0.69 | -0.0013165 | -0.0045 | -0.01659
-0.68 | -0.0013475 | -0.0046 | -0.01449
-0.67 | -0.001333 | -0.005175 | -0.014985
-0.66 | -0.00116 | -0.005275 | -0.01479
-0.65 | -0.0011555 | -0.004595 | -0.014425
-0.64 | -0.0011555 | -0.00421 | -0.013185
-0.63 | -0.001024 | -0.004565 | -0.011985
-0.62 | -0.000905 | -0.00444 | -0.013935
-0.61 | -0.000927 | -0.00388 | -0.01402
-0.6 | -0.0009455 | -0.003225 | -0.01138
-0.59 | -0.0007995 | -0.003075 | -0.01111
-0.58 | -0.0008305 | -0.00348 | -0.0118
-0.57 | -0.000879 | -0.003655 | -0.011215
-0.56 | -0.0007915 | -0.00336 | -0.01114
-0.55 | -0.00076 | -0.003085 | -0.010685
-0.54 | -0.000701 | -0.00287 | -0.009395
-0.53 | -0.0006215 | -0.002825 | -0.008885
-0.52 | -0.000547 | -0.00286 | -0.008565
-0.51 | -0.000491 | -0.00228 | -0.00834
-0.5 | -0.0005015 | -0.001895 | -0.007695
-0.49 | -0.000434 | -0.00144 | -0.00586
-0.48 | -0.0002755 | -0.001365 | -0.00461
-0.47 | -0.0001245 | -0.00105 | -0.003485
-0.46 | 7.5e-06 | -0.000205 | -0.001625
-0.45 | 0.0001945 | 0.000195 | 0.000805
-0.44 | 0.000517 | 0.00132 | 0.005485
-0.43 | 0.0008905 | 0.00299 | 0.010725
-0.42 | 0.0013725 | 0.00493 | 0.01654
-0.41 | 0.002118 | 0.00735 | 0.02589
-0.4 | 0.003125 | 0.01107 | 0.0399
-0.39 | 0.004431 | 0.0161 | 0.058735
-0.38 | 0.006204 | 0.02243 | 0.082685
-0.37 | 0.008649 | 0.031835 | 0.12253
-0.36 | 0.012618 | 0.04477 | 0.172435
-0.35 | 0.0175255 | 0.06305 | 0.23975
-0.34 | 0.023725 | 0.08736 | 0.3345
-0.33 | 0.0324 | 0.121045 | 0.46805
-0.32 | 0.044425 | 0.177725 | 0.65225
-0.31 | 0.061735 | 0.24404 | 0.90265
-0.3 | 0.084775 | 0.32315 | 1.2584
-0.29 | 0.11657 | 0.4426 | 1.7423
-0.28 | 0.18198 | 0.61435 | 2.3862
-0.27 | 0.24751 | 0.84175 | 3.278
-0.26 | 0.3137 | 1.15325 | 4.4755
-0.25 | 0.4315 | 1.6279 | 6.0185
-0.24 | 0.5897 | 2.20855 | 8.2065
-0.23 | 0.79955 | 2.875 | 10.9895
-0.22 | 1.0793 | 3.89 | 14.768
-0.21 | 1.57485 | 5.334 | 19.8255
-0.2 | 2.11645 | 7.102 | 26.58
-0.19 | 2.7745 | 9.6045 | 35.125
-0.18 | 3.7115 | 12.798 | 46.205
-0.17 | 4.9735 | 16.9665 | 59.34
-0.16 | 6.643 | 22.3 | 76.185
-0.15 | 8.8945 | 29.21 | 98.525
-0.14 | 11.843 | 38.13 | 124.56
-0.13 | 15.759 | 49.6 | 152.805
-0.12 | 20.844 | 63.895 | 187.4
-0.11 | 27.025 | 80.745 | 226.9
-0.1 | 35.4 | 103.3 | 270.4
-0.09 | 45.755 | 129.035 | 319.35
-0.08 | 57.965 | 158.205 | 361.55
-0.07 | 72.935 | 195.2 | 411.35
-0.06 | 92.19 | 233.35 | 470.8
-0.05 | 112.98 | 275.65 | 521.4
-0.04 | 137.09 | 324.35 | 574.15
-0.03 | 166.75 | 372.05 | 624.4
-0.02 | 197.2 | 423.4 | 672.05
-0.01 | 231.7 | 480.85 | 735
0 | 266 | 532.95 | 783.6
0.01 | 298.9 | 580.2 | 814.5
0.02 | 335.95 | 640.25 | 866.5
0.03 | 372.2 | 685.25 | 904
0.04 | 401.45 | 728.4 | 936
0.05 | 430.25 | 772.5 | 975
0.06 | 460.6 | 819.5 | 1007
0.07 | 479.8 | 863.5 | 1036
0.08 | 494 | 894.5 | 1065
0.09 | 506.5 | 923.5 | 1090
0.1 | 510.15 | 952.5 | 1107.5
0.11 | 513.5 | 992 | 1142
0.12 | 517 | 1012.5 | 1148.5
0.13 | 513 | 1033 | 1159
0.14 | 505 | 1051.5 | 1185
0.15 | 496.5 | 1070 | 1192.5
0.16 | 482.5 | 1092.5 | 1201.5
0.17 | 458.5 | 1105.5 | 1203.5
0.18 | 441.5 | 1113 | 1210.5
0.19 | 426 | 1120.5 | 1223.5
0.2 | 410 | 1143 | 1234.5
0.21 | 393.5 | 1149 | 1225.5
0.22 | 368.5 | 1146 | 1222.5
0.23 | 352 | 1149 | 1231.5
0.24 | 329 | 1148.5 | 1233.5
0.25 | 303.5 | 1156.5 | 1232
0.26 | 293 | 1158.5 | 1206.5
0.27 | 278 | 1147.5 | 1209.5
0.28 | 266 | 1134 | 1216
0.29 | 241 | 1139.5 | 1207
0.3 | 219 | 1138.5 | 1202
0.31 | 211.5 | 1121.5 | 1172
0.32 | 204 | 1124 | 1170
0.33 | 201.5 | 1100 | 1167.5
0.34 | 177.5 | 1080 | 1141.5
0.35 | 155.5 | 1081 | 1127.5
0.36 | 155 | 1066.5 | 1120.5
0.37 | 162.5 | 1051.5 | 1107
0.38 | 143 | 1022 | 1084.5
0.39 | 118 | 1002.5 | 1064
0.4 | 115.5 | 988.5 | 1038.5
0.41 | 108.5 | 974 | 1033
0.42 | 122 | 944.5 | 1024
0.43 | 106 | 910.5 | 989
0.44 | 79.5 | 892.5 | 967.5
0.45 | 94 | 869.5 | 946.5
0.46 | 96 | 845.5 | 925
0.47 | 87 | 812 | 890
0.48 | 74 | 779 | 865
0.49 | 67.5 | 753 | 860
0.5 | 69 | 739 | 850