## IDS-VDS Characteristic (mA-mm)
VGS (V) | VDS = 0.100 V | VDS = 0.500 V | VDS = 0.900 V
-0.75 | 0.00038783 | 0.0016667 | 0.005616
-0.74 | 0.00037139 | 0.001612 | 0.005457
-0.73 | 0.00035341 | 0.0015467 | 0.005294
-0.72 | 0.00033673 | 0.0014959 | 0.005115
-0.71 | 0.00032102 | 0.0014378 | 0.0049654
-0.7 | 0.00030704 | 0.0013631 | 0.0047952
-0.69 | 0.00029214 | 0.0013312 | 0.0046487
-0.68 | 0.00027888 | 0.0012782 | 0.0045032
-0.67 | 0.00026679 | 0.0012323 | 0.0043531
-0.66 | 0.0002516 | 0.0011839 | 0.0042087
-0.65 | 0.00024322 | 0.0011374 | 0.0040688
-0.64 | 0.0002327 | 0.0010906 | 0.0039256
-0.63 | 0.00022132 | 0.0010496 | 0.0038097
-0.62 | 0.00021076 | 0.0010148 | 0.003692
-0.61 | 0.00020053 | 0.000973 | 0.0035673
-0.6 | 0.00019212 | 0.0009329 | 0.0034556
-0.59 | 0.00018258 | 0.0009015 | 0.0033235
-0.58 | 0.00017398 | 0.0008694 | 0.0032253
-0.57 | 0.00016504 | 0.0008415 | 0.0031271
-0.56 | 0.00015781 | 0.0008087 | 0.0030283
-0.55 | 0.0001507 | 0.0007752 | 0.0029301
-0.54 | 0.00014402 | 0.0007468 | 0.0028384
-0.53 | 0.00013773 | 0.0007221 | 0.0027633
-0.52 | 0.00013098 | 0.0006996 | 0.0026554
-0.51 | 0.00012585 | 0.0006745 | 0.0025941
-0.5 | 0.00012121 | 0.0006542 | 0.0025255
-0.49 | 0.00011702 | 0.0006332 | 0.0024547
-0.48 | 0.00011424 | 0.0006184 | 0.0023917
-0.47 | 0.00011117 | 0.0006067 | 0.0023636
-0.46 | 0.00011058 | 0.0006003 | 0.002341
-0.45 | 0.00011136 | 0.0005949 | 0.0023464
-0.44 | 0.0001146 | 0.0006039 | 0.0023638
-0.43 | 0.00012165 | 0.0006271 | 0.0024415
-0.42 | 0.0001322 | 0.0006643 | 0.0025609
-0.41 | 0.00014843 | 0.0007236 | 0.0027689
-0.4 | 0.00017256 | 0.0008109 | 0.0030709
-0.39 | 0.00020788 | 0.0009368 | 0.0035312
-0.38 | 0.00025774 | 0.0011167 | 0.0041817
-0.37 | 0.00032714 | 0.0013734 | 0.005137
-0.36 | 0.00042592 | 0.0017249 | 0.006537
-0.35 | 0.00056254 | 0.0022341 | 0.008448
-0.34 | 0.0007986 | 0.0029428 | 0.011172
-0.33 | 0.0010753 | 0.0039321 | 0.014826
-0.32 | 0.0014528 | 0.0052843 | 0.020127
-0.31 | 0.0019755 | 0.007359 | 0.02745
-0.3 | 0.002698 | 0.009975 | 0.037658
-0.29 | 0.0036821 | 0.013652 | 0.051591
-0.28 | 0.0050373 | 0.018631 | 0.07114
-0.27 | 0.0072 | 0.025501 | 0.0976
-0.26 | 0.009833 | 0.034969 | 0.13339
-0.25 | 0.01336 | 0.047764 | 0.18404
-0.24 | 0.018257 | 0.06616 | 0.25001
-0.23 | 0.024965 | 0.09044 | 0.34214
-0.22 | 0.033939 | 0.12263 | 0.46274
-0.21 | 0.046057 | 0.16663 | 0.6269
-0.2 | 0.06451 | 0.22528 | 0.8499
-0.19 | 0.08737 | 0.3055 | 1.1421
-0.18 | 0.11877 | 0.41113 | 1.5273
-0.17 | 0.15976 | 0.55157 | 2.0315
-0.16 | 0.21562 | 0.7417 | 2.6836
-0.15 | 0.28983 | 0.9859 | 3.5278
-0.14 | 0.38956 | 1.311 | 4.6185
-0.13 | 0.52133 | 1.7306 | 5.96
-0.12 | 0.6977 | 2.2793 | 7.601
-0.11 | 0.9279 | 2.9695 | 9.653
-0.1 | 1.227 | 3.8739 | 12.052
-0.09 | 1.6225 | 4.9944 | 14.953
-0.08 | 2.1216 | 6.393 | 18.3
-0.07 | 2.7591 | 8.096 | 22.088
-0.06 | 3.5581 | 10.157 | 26.5
-0.05 | 4.5715 | 12.68 | 31.372
-0.04 | 5.774 | 15.604 | 36.841
-0.03 | 7.279 | 18.99 | 42.762
-0.02 | 9.069 | 22.958 | 49.171
-0.01 | 11.158 | 27.444 | 56.156
0 | 13.622 | 32.408 | 63.75
0.01 | 16.422 | 37.934 | 71.65
0.02 | 19.54 | 44.007 | 80.03
0.03 | 23.065 | 50.587 | 88.94
0.04 | 26.904 | 57.61 | 98.07
0.05 | 31.026 | 65.16 | 107.7
0.06 | 35.459 | 73.01 | 117.59
0.07 | 40.171 | 81.41 | 127.86
0.08 | 45 | 90.16 | 138.32
0.09 | 50.053 | 99.3 | 149.09
0.1 | 55.129 | 108.69 | 160.07
0.11 | 60.19 | 118.28 | 171.35
0.12 | 65.46 | 128.42 | 182.98
0.13 | 70.65 | 138.6 | 194.32
0.14 | 75.71 | 148.97 | 206.05
0.15 | 80.74 | 159.72 | 217.97
0.16 | 85.71 | 170.46 | 230.02
0.17 | 90.48 | 181.53 | 242.11
0.18 | 95 | 192.63 | 254.14
0.19 | 99.35 | 203.74 | 266.41
0.2 | 103.54 | 215.16 | 278.68
0.21 | 107.67 | 226.62 | 291.12
0.22 | 111.48 | 237.99 | 303.32
0.23 | 115.13 | 249.58 | 315.57
0.24 | 118.51 | 261.14 | 327.91
0.25 | 121.72 | 272.65 | 340.26
0.26 | 124.91 | 284.25 | 352.52
0.27 | 127.65 | 295.73 | 364.54
0.28 | 130.34 | 307.23 | 376.78
0.29 | 132.96 | 318.8 | 388.84
0.3 | 135.27 | 330.1 | 400.92
0.31 | 137.65 | 341.52 | 412.98
0.32 | 139.62 | 352.66 | 424.54
0.33 | 141.58 | 363.84 | 436.33
0.34 | 143.5 | 374.88 | 447.9
0.35 | 145.34 | 385.75 | 459.34
0.36 | 146.87 | 396.5 | 470.6
0.37 | 148.37 | 407.16 | 481.76
0.38 | 149.85 | 417.56 | 492.8
0.39 | 151.26 | 427.67 | 503.53
0.4 | 152.68 | 437.72 | 514.21
0.41 | 153.72 | 447.49 | 524.49
0.42 | 154.76 | 457.16 | 534.87
0.43 | 155.95 | 466.56 | 545
0.44 | 156.81 | 475.55 | 554.75
0.45 | 157.95 | 484.47 | 564.5
0.46 | 158.6 | 493.1 | 573.8
0.47 | 159.56 | 501.39 | 583
0.48 | 160.4 | 509.43 | 591.7
0.49 | 161.24 | 517.16 | 600.6
0.5 | 161.9 | 524.58 | 609

## Tranconductance (mS-mm)
VGS (V) | VDS = 0.100 V | VDS = 0.500 V | VDS = 0.900 V
-0.75 | -0.001644 | -0.00547 | -0.0159
-0.74 | -0.001721 | -0.006 | -0.0161
-0.73 | -0.001733 | -0.005805 | -0.0171
-0.72 | -0.0016195 | -0.005445 | -0.01643
-0.71 | -0.0014845 | -0.00664 | -0.01599
-0.7 | -0.001444 | -0.00533 | -0.015835
-0.69 | -0.001408 | -0.004245 | -0.0146
-0.68 | -0.0012675 | -0.004945 | -0.01478
-0.67 | -0.001364 | -0.004715 | -0.014725
-0.66 | -0.0011785 | -0.004745 | -0.014215
-0.65 | -0.000945 | -0.004665 | -0.014155
-0.64 | -0.001095 | -0.00439 | -0.012955
-0.63 | -0.001097 | -0.00379 | -0.01168
-0.62 | -0.0010395 | -0.00383 | -0.01212
-0.61 | -0.000932 | -0.004095 | -0.01182
-0.6 | -0.0008975 | -0.003575 | -0.01219
-0.59 | -0.000907 | -0.003175 | -0.011515
-0.58 | -0.000877 | -0.003 | -0.00982
-0.57 | -0.0008085 | -0.003035 | -0.00985
-0.56 | -0.000717 | -0.003315 | -0.00985
-0.55 | -0.0006895 | -0.003095 | -0.009495
-0.54 | -0.0006485 | -0.002655 | -0.00834
-0.53 | -0.000652 | -0.00236 | -0.00915
-0.52 | -0.000594 | -0.00238 | -0.00846
-0.51 | -0.0004885 | -0.00227 | -0.006495
-0.5 | -0.0004415 | -0.002065 | -0.00697
-0.49 | -0.0003485 | -0.00179 | -0.00669
-0.48 | -0.0002925 | -0.001325 | -0.004555
-0.47 | -0.000183 | -0.000905 | -0.002535
-0.46 | 9.5e-06 | -0.00059 | -0.00086
-0.45 | 0.000201 | 0.00018 | 0.00114
-0.44 | 0.0005145 | 0.00161 | 0.004755
-0.43 | 0.00088 | 0.00302 | 0.009855
-0.42 | 0.001339 | 0.004825 | 0.01637
-0.41 | 0.002018 | 0.00733 | 0.0255
-0.4 | 0.0029725 | 0.01066 | 0.038115
-0.39 | 0.004259 | 0.01529 | 0.05554
-0.38 | 0.005963 | 0.02183 | 0.08029
-0.37 | 0.008409 | 0.03041 | 0.117765
-0.36 | 0.01177 | 0.043035 | 0.16555
-0.35 | 0.018634 | 0.060895 | 0.23175
-0.34 | 0.025638 | 0.0849 | 0.3189
-0.33 | 0.03271 | 0.117075 | 0.44775
-0.32 | 0.04501 | 0.171345 | 0.6312
-0.31 | 0.06226 | 0.234535 | 0.87655
-0.3 | 0.08533 | 0.31465 | 1.20705
-0.29 | 0.116965 | 0.4328 | 1.6741
-0.28 | 0.175895 | 0.59245 | 2.30045
-0.27 | 0.239785 | 0.8169 | 3.1125
-0.26 | 0.308 | 1.11315 | 4.322
-0.25 | 0.4212 | 1.55955 | 5.831
-0.24 | 0.58025 | 2.1338 | 7.905
-0.23 | 0.7841 | 2.8235 | 10.6365
-0.22 | 1.0546 | 3.8095 | 14.238
-0.21 | 1.52855 | 5.1325 | 19.358
-0.2 | 2.06565 | 6.9435 | 25.76
-0.19 | 2.713 | 9.2925 | 33.87
-0.18 | 3.6195 | 12.3035 | 44.47
-0.17 | 4.8425 | 16.5285 | 57.815
-0.16 | 6.5035 | 21.7165 | 74.815
-0.15 | 8.697 | 28.465 | 96.745
-0.14 | 11.575 | 37.235 | 121.61
-0.13 | 15.407 | 48.415 | 149.125
-0.12 | 20.3285 | 61.945 | 184.65
-0.11 | 26.465 | 79.73 | 222.55
-0.1 | 34.73 | 101.245 | 265
-0.09 | 44.73 | 125.955 | 312.4
-0.08 | 56.83 | 155.08 | 356.75
-0.07 | 71.825 | 188.2 | 410
-0.06 | 90.62 | 229.2 | 464.2
-0.05 | 110.795 | 272.35 | 517.05
-0.04 | 135.375 | 315.5 | 569.5
-0.03 | 164.75 | 367.7 | 616.5
-0.02 | 193.95 | 422.7 | 669.7
-0.01 | 227.65 | 472.5 | 728.95
0 | 263.2 | 524.5 | 774.7
0.01 | 295.9 | 579.95 | 814
0.02 | 332.15 | 632.65 | 864.5
0.03 | 368.2 | 680.15 | 902
0.04 | 398.05 | 728.65 | 938
0.05 | 427.75 | 770 | 976
0.06 | 457.25 | 812.5 | 1008
0.07 | 477.05 | 857.5 | 1036.5
0.08 | 494.1 | 894.5 | 1061.5
0.09 | 506.45 | 926.5 | 1087.5
0.1 | 506.85 | 949 | 1113
0.11 | 516.55 | 986.5 | 1145.5
0.12 | 523 | 1016 | 1148.5
0.13 | 512.5 | 1027.5 | 1153.5
0.14 | 504.5 | 1056 | 1182.5
0.15 | 500 | 1074.5 | 1198.5
0.16 | 487 | 1090.5 | 1207
0.17 | 464.5 | 1108.5 | 1206
0.18 | 443.5 | 1110.5 | 1215
0.19 | 427 | 1126.5 | 1227
0.2 | 416 | 1144 | 1235.5
0.21 | 397 | 1141.5 | 1232
0.22 | 373 | 1148 | 1222.5
0.23 | 351.5 | 1157.5 | 1229.5
0.24 | 329.5 | 1153.5 | 1234.5
0.25 | 320 | 1155.5 | 1230.5
0.26 | 296.5 | 1154 | 1214
0.27 | 271.5 | 1149 | 1213
0.28 | 265.5 | 1153.5 | 1215
0.29 | 246.5 | 1143.5 | 1207
0.3 | 234.5 | 1136 | 1207
0.31 | 217.5 | 1128 | 1181
0.32 | 196.5 | 1116 | 1167.5
0.33 | 194 | 1111 | 1168
0.34 | 188 | 1095.5 | 1150.5
0.35 | 168.5 | 1081 | 1135
0.36 | 151.5 | 1070.5 | 1121
0.37 | 149 | 1053 | 1110
0.38 | 144.5 | 1025.5 | 1088.5
0.39 | 141.5 | 1008 | 1070.5
0.4 | 123 | 991 | 1048
0.41 | 104 | 972 | 1033
0.42 | 111.5 | 953.5 | 1025.5
0.43 | 102.5 | 919.5 | 994
0.44 | 100 | 895.5 | 975
0.45 | 89.5 | 877.5 | 952.5
0.46 | 80.5 | 846 | 925
0.47 | 90 | 816.5 | 895
0.48 | 84 | 788.5 | 880
0.49 | 75 | 757.5 | 865
0.5 | 66 | 742 | 840