## IDS-VDS Characteristic (mA-mm)
VGS (V) | VDS = 0.100 V | VDS = 0.500 V | VDS = 0.900 V
-0.75 | 0.00040699 | 0.0018033 | 0.006253
-0.74 | 0.00038671 | 0.0017478 | 0.006049
-0.73 | 0.00037196 | 0.0016757 | 0.005872
-0.72 | 0.00035289 | 0.0016103 | 0.005688
-0.71 | 0.00033523 | 0.0015424 | 0.00548
-0.7 | 0.00032019 | 0.0014891 | 0.005312
-0.69 | 0.0003064 | 0.0014304 | 0.00515
-0.68 | 0.00029342 | 0.0013892 | 0.0050059
-0.67 | 0.00028147 | 0.0013201 | 0.0048423
-0.66 | 0.00026841 | 0.0012725 | 0.004693
-0.65 | 0.00025411 | 0.0012296 | 0.004561
-0.64 | 0.00024239 | 0.0011781 | 0.0043936
-0.63 | 0.00023062 | 0.0011384 | 0.0042237
-0.62 | 0.00022026 | 0.0010886 | 0.0040959
-0.61 | 0.00021004 | 0.0010446 | 0.0039627
-0.6 | 0.00019989 | 0.0010046 | 0.0038319
-0.59 | 0.0001889 | 0.0009753 | 0.0036979
-0.58 | 0.0001811 | 0.0009322 | 0.0035794
-0.57 | 0.0001733 | 0.0008961 | 0.0034494
-0.56 | 0.00016458 | 0.0008631 | 0.003346
-0.55 | 0.00015704 | 0.0008366 | 0.0032312
-0.54 | 0.00014933 | 0.0008039 | 0.0031325
-0.53 | 0.00014281 | 0.0007781 | 0.0030389
-0.52 | 0.00013657 | 0.0007439 | 0.0029426
-0.51 | 0.00013145 | 0.000719 | 0.0028663
-0.5 | 0.00012545 | 0.0006941 | 0.0027711
-0.49 | 0.00012198 | 0.0006689 | 0.0027098
-0.48 | 0.00011796 | 0.0006553 | 0.0026411
-0.47 | 0.00011526 | 0.0006379 | 0.0025824
-0.46 | 0.00011434 | 0.0006359 | 0.0025465
-0.45 | 0.00011469 | 0.0006333 | 0.0025389
-0.44 | 0.00011695 | 0.0006415 | 0.0025619
-0.43 | 0.00012371 | 0.0006629 | 0.002606
-0.42 | 0.00013483 | 0.0006947 | 0.0027234
-0.41 | 0.00015139 | 0.0007479 | 0.0029172
-0.4 | 0.00017552 | 0.00083 | 0.0032202
-0.39 | 0.00021233 | 0.0009594 | 0.0036737
-0.38 | 0.00026223 | 0.0011327 | 0.0043173
-0.37 | 0.0003327 | 0.0013905 | 0.0052628
-0.36 | 0.00043159 | 0.0017569 | 0.00666
-0.35 | 0.000569 | 0.0022623 | 0.008549
-0.34 | 0.0008097 | 0.0029686 | 0.011229
-0.33 | 0.001089 | 0.0039496 | 0.014976
-0.32 | 0.0014729 | 0.0053194 | 0.020252
-0.31 | 0.0020001 | 0.00742 | 0.027419
-0.3 | 0.0027339 | 0.010044 | 0.037721
-0.29 | 0.0037192 | 0.013727 | 0.05177
-0.28 | 0.0050957 | 0.018729 | 0.07078
-0.27 | 0.007267 | 0.025682 | 0.09773
-0.26 | 0.009914 | 0.035219 | 0.13404
-0.25 | 0.013508 | 0.048242 | 0.18382
-0.24 | 0.01849 | 0.0668 | 0.25096
-0.23 | 0.025233 | 0.09056 | 0.34251
-0.22 | 0.034372 | 0.12332 | 0.46524
-0.21 | 0.046685 | 0.16763 | 0.6299
-0.2 | 0.06527 | 0.22662 | 0.8527
-0.19 | 0.08833 | 0.30739 | 1.1419
-0.18 | 0.1202 | 0.41278 | 1.5347
-0.17 | 0.1619 | 0.55384 | 2.0319
-0.16 | 0.21903 | 0.7443 | 2.7035
-0.15 | 0.29413 | 0.9947 | 3.5425
-0.14 | 0.3959 | 1.324 | 4.6226
-0.13 | 0.52836 | 1.7465 | 5.972
-0.12 | 0.7071 | 2.2997 | 7.667
-0.11 | 0.941 | 2.9886 | 9.679
-0.1 | 1.245 | 3.9089 | 12.143
-0.09 | 1.6459 | 5.0468 | 15.007
-0.08 | 2.1554 | 6.461 | 18.346
-0.07 | 2.8027 | 8.199 | 22.22
-0.06 | 3.6092 | 10.291 | 26.601
-0.05 | 4.643 | 12.833 | 31.61
-0.04 | 5.864 | 15.796 | 36.979
-0.03 | 7.375 | 19.254 | 42.958
-0.02 | 9.209 | 23.186 | 49.482
-0.01 | 11.334 | 27.688 | 56.438
0 | 13.836 | 32.757 | 64.04
0.01 | 16.676 | 38.317 | 72.05
0.02 | 19.839 | 44.465 | 80.31
0.03 | 23.385 | 51.056 | 89.28
0.04 | 27.271 | 58.17 | 98.38
0.05 | 31.451 | 65.6 | 107.92
0.06 | 35.906 | 73.61 | 117.79
0.07 | 40.671 | 82.06 | 128.1
0.08 | 45.501 | 90.83 | 138.67
0.09 | 50.528 | 99.85 | 149.35
0.1 | 55.603 | 109.26 | 160.4
0.11 | 60.73 | 118.99 | 171.39
0.12 | 65.94 | 129.02 | 183.02
0.13 | 71.08 | 139.26 | 194.64
0.14 | 76.16 | 149.49 | 206.23
0.15 | 81.23 | 160.29 | 218.11
0.16 | 86.11 | 171.09 | 230.09
0.17 | 90.75 | 182.06 | 242.05
0.18 | 95.27 | 193.2 | 254.26
0.19 | 99.65 | 204.21 | 266.39
0.2 | 103.79 | 215.56 | 278.56
0.21 | 107.89 | 227.05 | 290.92
0.22 | 111.68 | 238.44 | 303.25
0.23 | 115.22 | 249.96 | 315.45
0.24 | 118.64 | 261.33 | 327.82
0.25 | 121.8 | 273.03 | 340.04
0.26 | 124.75 | 284.49 | 352.32
0.27 | 127.71 | 296.01 | 364.45
0.28 | 130.37 | 307.27 | 376.51
0.29 | 133.04 | 318.79 | 388.66
0.3 | 135.19 | 330.34 | 400.5
0.31 | 137.37 | 341.52 | 412.5
0.32 | 139.43 | 352.75 | 424.23
0.33 | 141.58 | 363.74 | 435.91
0.34 | 143.46 | 374.73 | 447.35
0.35 | 145.06 | 385.62 | 458.68
0.36 | 146.61 | 396.22 | 469.94
0.37 | 148.23 | 406.89 | 481.12
0.38 | 149.91 | 417.12 | 492.01
0.39 | 151.08 | 427.34 | 502.63
0.4 | 152.2 | 437.36 | 513.21
0.41 | 153.38 | 447.03 | 523.71
0.42 | 154.43 | 456.67 | 534
0.43 | 155.84 | 466.02 | 544.06
0.44 | 156.59 | 475.02 | 553.7
0.45 | 157.49 | 483.83 | 563.29
0.46 | 158.33 | 492.48 | 572.5
0.47 | 159.36 | 500.64 | 581.7
0.48 | 160.27 | 508.69 | 590.6
0.49 | 160.85 | 516.42 | 599.4
0.5 | 161.54 | 523.78 | 607.6

## Tranconductance (mS-mm)
VGS (V) | VDS = 0.100 V | VDS = 0.500 V | VDS = 0.900 V
-0.75 | -0.002028 | -0.00555 | -0.0204
-0.74 | -0.0017515 | -0.00638 | -0.01905
-0.73 | -0.001691 | -0.006875 | -0.01805
-0.72 | -0.0018365 | -0.006665 | -0.0196
-0.71 | -0.001635 | -0.00606 | -0.0188
-0.7 | -0.0014415 | -0.0056 | -0.0165
-0.69 | -0.0013385 | -0.004995 | -0.015305
-0.68 | -0.0012465 | -0.005515 | -0.015385
-0.67 | -0.0012505 | -0.005835 | -0.015645
-0.66 | -0.001368 | -0.004525 | -0.014065
-0.65 | -0.001301 | -0.00472 | -0.01497
-0.64 | -0.0011745 | -0.00456 | -0.016865
-0.63 | -0.0011065 | -0.004475 | -0.014885
-0.62 | -0.001029 | -0.00469 | -0.01305
-0.61 | -0.0010185 | -0.0042 | -0.0132
-0.6 | -0.001057 | -0.003465 | -0.01324
-0.59 | -0.0009395 | -0.00362 | -0.012625
-0.58 | -0.00078 | -0.00396 | -0.012425
-0.57 | -0.000826 | -0.003455 | -0.01167
-0.56 | -0.000813 | -0.002975 | -0.01091
-0.55 | -0.0007625 | -0.00296 | -0.010675
-0.54 | -0.0007115 | -0.002925 | -0.009615
-0.53 | -0.000638 | -0.003 | -0.009495
-0.52 | -0.000568 | -0.002955 | -0.00863
-0.51 | -0.000556 | -0.00249 | -0.008575
-0.5 | -0.0004735 | -0.002505 | -0.007825
-0.49 | -0.0003745 | -0.00194 | -0.0065
-0.48 | -0.000336 | -0.00155 | -0.00637
-0.47 | -0.000181 | -0.00097 | -0.00473
-0.46 | -2.85e-05 | -0.00023 | -0.002175
-0.45 | 0.0001305 | 0.00028 | 0.00077
-0.44 | 0.000451 | 0.00148 | 0.003355
-0.43 | 0.000894 | 0.00266 | 0.008075
-0.42 | 0.001384 | 0.00425 | 0.01556
-0.41 | 0.0020345 | 0.006765 | 0.02484
-0.4 | 0.003047 | 0.010575 | 0.037825
-0.39 | 0.0043355 | 0.015135 | 0.054855
-0.38 | 0.0060185 | 0.021555 | 0.079455
-0.37 | 0.008468 | 0.03121 | 0.117135
-0.36 | 0.011815 | 0.04359 | 0.16431
-0.35 | 0.0189055 | 0.060585 | 0.22845
-0.34 | 0.026 | 0.084365 | 0.32135
-0.33 | 0.03316 | 0.11754 | 0.45115
-0.32 | 0.045555 | 0.17352 | 0.62215
-0.31 | 0.06305 | 0.23623 | 0.87345
-0.3 | 0.085955 | 0.31535 | 1.21755
-0.29 | 0.11809 | 0.43425 | 1.65295
-0.28 | 0.17739 | 0.59775 | 2.298
-0.27 | 0.240915 | 0.8245 | 3.163
-0.26 | 0.31205 | 1.128 | 4.3045
-0.25 | 0.4288 | 1.57905 | 5.846
-0.24 | 0.58625 | 2.1159 | 7.9345
-0.23 | 0.7941 | 2.826 | 10.714
-0.22 | 1.0726 | 3.8535 | 14.3695
-0.21 | 1.5449 | 5.165 | 19.373
-0.2 | 2.08225 | 6.988 | 25.6
-0.19 | 2.7465 | 9.308 | 34.1
-0.18 | 3.6785 | 12.3225 | 44.5
-0.17 | 4.9415 | 16.576 | 58.44
-0.16 | 6.6115 | 22.043 | 75.53
-0.15 | 8.8435 | 28.985 | 95.955
-0.14 | 11.7115 | 37.59 | 121.475
-0.13 | 15.56 | 48.785 | 152.22
-0.12 | 20.632 | 62.105 | 185.35
-0.11 | 26.895 | 80.46 | 223.8
-0.1 | 35.245 | 102.91 | 266.4
-0.09 | 45.52 | 127.605 | 310.15
-0.08 | 57.84 | 157.61 | 360.65
-0.07 | 72.69 | 191.5 | 412.75
-0.06 | 92.015 | 231.7 | 469.5
-0.05 | 112.74 | 275.25 | 518.9
-0.04 | 136.6 | 321.05 | 567.4
-0.03 | 167.25 | 369.5 | 625.15
-0.02 | 197.95 | 421.7 | 674
-0.01 | 231.35 | 478.55 | 727.9
0 | 267.1 | 531.45 | 780.6
0.01 | 300.15 | 585.4 | 813.5
0.02 | 335.45 | 636.95 | 861.5
0.03 | 371.6 | 685.25 | 903.5
0.04 | 403.3 | 727.2 | 932
0.05 | 431.75 | 772 | 970.5
0.06 | 461 | 823 | 1009
0.07 | 479.75 | 861 | 1044
0.08 | 492.85 | 889.5 | 1062.5
0.09 | 505.1 | 921.5 | 1086.5
0.1 | 510.1 | 957 | 1102
0.11 | 516.85 | 988 | 1131
0.12 | 517.5 | 1013.5 | 1162.5
0.13 | 511 | 1023.5 | 1160.5
0.14 | 507.5 | 1051.5 | 1173.5
0.15 | 497.5 | 1080 | 1193
0.16 | 476 | 1088.5 | 1197
0.17 | 458 | 1105.5 | 1208.5
0.18 | 445 | 1107.5 | 1217
0.19 | 426 | 1118 | 1215
0.2 | 412 | 1142 | 1226.5
0.21 | 394.5 | 1144 | 1234.5
0.22 | 366.5 | 1145.5 | 1226.5
0.23 | 348 | 1144.5 | 1228.5
0.24 | 329 | 1153.5 | 1229.5
0.25 | 305.5 | 1158 | 1225
0.26 | 295.5 | 1149 | 1220.5
0.27 | 281 | 1139 | 1209.5
0.28 | 266.5 | 1139 | 1210.5
0.29 | 241 | 1153.5 | 1199.5
0.3 | 216.5 | 1136.5 | 1192
0.31 | 212 | 1120.5 | 1186.5
0.32 | 210.5 | 1111 | 1170.5
0.33 | 201.5 | 1099 | 1156
0.34 | 174 | 1094 | 1138.5
0.35 | 157.5 | 1074.5 | 1129.5
0.36 | 158.5 | 1063.5 | 1122
0.37 | 165 | 1045 | 1103.5
0.38 | 142.5 | 1022.5 | 1075.5
0.39 | 114.5 | 1012 | 1060
0.4 | 115 | 984.5 | 1054
0.41 | 111.5 | 965.5 | 1039.5
0.42 | 123 | 949.5 | 1017.5
0.43 | 108 | 917.5 | 985
0.44 | 82.5 | 890.5 | 961.5
0.45 | 87 | 873 | 940
0.46 | 93.5 | 840.5 | 920.5
0.47 | 97 | 810.5 | 905
0.48 | 74.5 | 789 | 885
0.49 | 63.5 | 754.5 | 850
0.5 | 69 | 736 | 820