## IDS-VDS Characteristic (mA-mm)
VGS (V) | VDS = 0.100 V | VDS = 0.500 V | VDS = 0.900 V
-0.75 | 0.0004141 | 0.0018213 | 0.006205
-0.74 | 0.00039232 | 0.0017517 | 0.006024
-0.73 | 0.00037607 | 0.0016886 | 0.005817
-0.72 | 0.00035977 | 0.0016249 | 0.005645
-0.71 | 0.00034624 | 0.0015675 | 0.005439
-0.7 | 0.00032404 | 0.0015128 | 0.005294
-0.69 | 0.00031283 | 0.0014537 | 0.005099
-0.68 | 0.00029833 | 0.0013939 | 0.0049186
-0.67 | 0.00028669 | 0.001349 | 0.0047681
-0.66 | 0.00027117 | 0.0012854 | 0.0046295
-0.65 | 0.00025931 | 0.001236 | 0.0044514
-0.64 | 0.00024761 | 0.0011865 | 0.0043354
-0.63 | 0.00023357 | 0.0011452 | 0.0041878
-0.62 | 0.00022318 | 0.0011046 | 0.0040582
-0.61 | 0.00021276 | 0.0010661 | 0.0039233
-0.6 | 0.0002034 | 0.0010171 | 0.003798
-0.59 | 0.00019397 | 0.0009777 | 0.0036564
-0.58 | 0.00018319 | 0.0009395 | 0.0035612
-0.57 | 0.00017498 | 0.00091 | 0.0034232
-0.56 | 0.00016747 | 0.000871 | 0.0033161
-0.55 | 0.00015804 | 0.0008419 | 0.0032133
-0.54 | 0.00015106 | 0.0008096 | 0.0031208
-0.53 | 0.00014443 | 0.0007747 | 0.0030144
-0.52 | 0.00013894 | 0.0007502 | 0.0028984
-0.51 | 0.00013308 | 0.0007232 | 0.0028358
-0.5 | 0.00012694 | 0.0006963 | 0.0027635
-0.49 | 0.00012309 | 0.0006797 | 0.0026775
-0.48 | 0.00011912 | 0.0006567 | 0.0026269
-0.47 | 0.00011562 | 0.0006453 | 0.0025718
-0.46 | 0.00011598 | 0.0006385 | 0.0025408
-0.45 | 0.00011689 | 0.0006377 | 0.0025335
-0.44 | 0.00012086 | 0.0006498 | 0.0025608
-0.43 | 0.00012705 | 0.0006663 | 0.002634
-0.42 | 0.0001382 | 0.0007052 | 0.002766
-0.41 | 0.00015628 | 0.0007649 | 0.0029919
-0.4 | 0.0001828 | 0.0008584 | 0.0033226
-0.39 | 0.00022092 | 0.000993 | 0.0038275
-0.38 | 0.00027386 | 0.0011892 | 0.0045482
-0.37 | 0.00034883 | 0.0014647 | 0.0055761
-0.36 | 0.00045441 | 0.0018485 | 0.007096
-0.35 | 0.000608 | 0.0023921 | 0.009121
-0.34 | 0.0008162 | 0.0031607 | 0.012077
-0.33 | 0.001098 | 0.0042132 | 0.016104
-0.32 | 0.0014901 | 0.0056465 | 0.021817
-0.31 | 0.0020221 | 0.007912 | 0.029627
-0.3 | 0.0027688 | 0.010737 | 0.040648
-0.29 | 0.0037816 | 0.014671 | 0.055681
-0.28 | 0.0051864 | 0.019973 | 0.07674
-0.27 | 0.007543 | 0.027395 | 0.10582
-0.26 | 0.010316 | 0.037422 | 0.14404
-0.25 | 0.014064 | 0.051269 | 0.1974
-0.24 | 0.01923 | 0.07084 | 0.26909
-0.23 | 0.026262 | 0.09692 | 0.36764
-0.22 | 0.035763 | 0.1309 | 0.49982
-0.21 | 0.048578 | 0.17811 | 0.6776
-0.2 | 0.06822 | 0.24011 | 0.9073
-0.19 | 0.09251 | 0.32476 | 1.2218
-0.18 | 0.12534 | 0.43699 | 1.6397
-0.17 | 0.16894 | 0.5896 | 2.1723
-0.16 | 0.22769 | 0.7863 | 2.8824
-0.15 | 0.30631 | 1.0498 | 3.7498
-0.14 | 0.41176 | 1.3863 | 4.8844
-0.13 | 0.5503 | 1.8302 | 6.307
-0.12 | 0.7361 | 2.4055 | 8.042
-0.11 | 0.9771 | 3.1396 | 10.143
-0.1 | 1.2921 | 4.071 | 12.71
-0.09 | 1.7011 | 5.2323 | 15.681
-0.08 | 2.2302 | 6.7 | 19.129
-0.07 | 2.8944 | 8.484 | 23.023
-0.06 | 3.7285 | 10.619 | 27.517
-0.05 | 4.7869 | 13.241 | 32.547
-0.04 | 6.02 | 16.216 | 38.077
-0.03 | 7.569 | 19.769 | 44.15
-0.02 | 9.406 | 23.792 | 50.617
-0.01 | 11.578 | 28.378 | 57.72
0 | 14.074 | 33.478 | 65.44
0.01 | 16.972 | 39.095 | 73.5
0.02 | 20.157 | 45.252 | 81.87
0.03 | 23.74 | 51.93 | 90.72
0.04 | 27.667 | 58.96 | 100.04
0.05 | 31.849 | 66.61 | 109.61
0.06 | 36.328 | 74.61 | 119.63
0.07 | 41.05 | 82.98 | 130.01
0.08 | 45.927 | 91.88 | 140.35
0.09 | 50.955 | 101.06 | 151.3
0.1 | 56.105 | 110.43 | 162.35
0.11 | 61.13 | 120.39 | 173.55
0.12 | 66.38 | 130.3 | 185.23
0.13 | 71.59 | 140.58 | 196.69
0.14 | 76.7 | 151.02 | 208.48
0.15 | 81.72 | 161.75 | 220.35
0.16 | 86.57 | 172.49 | 232.47
0.17 | 91.25 | 183.47 | 244.37
0.18 | 95.81 | 194.65 | 256.55
0.19 | 100.16 | 205.83 | 268.88
0.2 | 104.36 | 217.17 | 281.09
0.21 | 108.51 | 228.67 | 293.51
0.22 | 112.17 | 240.13 | 305.71
0.23 | 115.71 | 251.6 | 318.06
0.24 | 119.14 | 263.14 | 330.37
0.25 | 122.32 | 274.94 | 342.77
0.26 | 125.47 | 286.22 | 355.08
0.27 | 128.33 | 297.8 | 367.01
0.28 | 130.9 | 309.32 | 379.29
0.29 | 133.4 | 320.7 | 391.3
0.3 | 135.87 | 332.22 | 403.32
0.31 | 138.07 | 343.51 | 415.21
0.32 | 140.19 | 354.68 | 426.96
0.33 | 142.16 | 365.84 | 438.64
0.34 | 143.95 | 376.86 | 450.19
0.35 | 145.85 | 387.58 | 461.55
0.36 | 147.39 | 398.35 | 472.71
0.37 | 148.95 | 408.98 | 483.97
0.38 | 150.37 | 419.32 | 494.93
0.39 | 151.58 | 429.61 | 505.7
0.4 | 153 | 439.44 | 516.31
0.41 | 154.05 | 449.31 | 526.51
0.42 | 155.25 | 458.96 | 536.92
0.43 | 156.21 | 468.22 | 546.9
0.44 | 157.35 | 477.33 | 556.71
0.45 | 158.25 | 486.11 | 566.25
0.46 | 159.27 | 494.76 | 575.4
0.47 | 160.04 | 502.99 | 584.6
0.48 | 160.83 | 510.97 | 593.4
0.49 | 161.81 | 518.67 | 602.2
0.5 | 162.51 | 526.14 | 610.5

## Tranconductance (mS-mm)
VGS (V) | VDS = 0.100 V | VDS = 0.500 V | VDS = 0.900 V
-0.75 | -0.002178 | -0.00696 | -0.0181
-0.74 | -0.0019015 | -0.006635 | -0.0194
-0.73 | -0.0016275 | -0.00634 | -0.01895
-0.72 | -0.0014915 | -0.006055 | -0.0189
-0.71 | -0.0017865 | -0.005605 | -0.01755
-0.7 | -0.0016705 | -0.00569 | -0.017
-0.69 | -0.0012855 | -0.005945 | -0.01877
-0.68 | -0.001307 | -0.005235 | -0.016545
-0.67 | -0.001358 | -0.005425 | -0.014455
-0.66 | -0.001369 | -0.00565 | -0.015835
-0.65 | -0.001178 | -0.004945 | -0.014705
-0.64 | -0.001287 | -0.00454 | -0.01318
-0.63 | -0.0012215 | -0.004095 | -0.01386
-0.62 | -0.0010405 | -0.003955 | -0.013225
-0.61 | -0.000989 | -0.004375 | -0.01301
-0.6 | -0.0009395 | -0.00442 | -0.013345
-0.59 | -0.0010105 | -0.00388 | -0.01184
-0.58 | -0.0009495 | -0.003385 | -0.01166
-0.57 | -0.000786 | -0.003425 | -0.012255
-0.56 | -0.000847 | -0.003405 | -0.010495
-0.55 | -0.0008205 | -0.00307 | -0.009765
-0.54 | -0.0006805 | -0.00336 | -0.009945
-0.53 | -0.000606 | -0.00297 | -0.01112
-0.52 | -0.0005675 | -0.002575 | -0.00893
-0.51 | -0.0006 | -0.002695 | -0.006745
-0.5 | -0.0004995 | -0.002175 | -0.007915
-0.49 | -0.000391 | -0.00198 | -0.00683
-0.48 | -0.0003735 | -0.00172 | -0.005285
-0.47 | -0.000157 | -0.00091 | -0.004305
-0.46 | 6.35e-05 | -0.00038 | -0.001915
-0.45 | 0.000244 | 0.000565 | 0.001
-0.44 | 0.000508 | 0.00143 | 0.005025
-0.43 | 0.000867 | 0.00277 | 0.01026
-0.42 | 0.0014615 | 0.00493 | 0.017895
-0.41 | 0.00223 | 0.00766 | 0.02783
-0.4 | 0.003232 | 0.011405 | 0.04178
-0.39 | 0.004553 | 0.01654 | 0.06128
-0.38 | 0.0063955 | 0.023585 | 0.08743
-0.37 | 0.0090275 | 0.032965 | 0.12739
-0.36 | 0.0129585 | 0.04637 | 0.177245
-0.35 | 0.0180895 | 0.06561 | 0.24905
-0.34 | 0.0245 | 0.091055 | 0.34915
-0.33 | 0.033695 | 0.12429 | 0.487
-0.32 | 0.046205 | 0.18494 | 0.67615
-0.31 | 0.063935 | 0.254525 | 0.94155
-0.3 | 0.087975 | 0.33795 | 1.3027
-0.29 | 0.12088 | 0.4618 | 1.8046
-0.28 | 0.18807 | 0.6362 | 2.50695
-0.27 | 0.25648 | 0.87245 | 3.365
-0.26 | 0.32605 | 1.1937 | 4.579
-0.25 | 0.4457 | 1.6709 | 6.2525
-0.24 | 0.6099 | 2.28255 | 8.512
-0.23 | 0.82665 | 3.003 | 11.5365
-0.22 | 1.1158 | 4.0595 | 15.498
-0.21 | 1.62285 | 5.4605 | 20.374
-0.2 | 2.1966 | 7.3325 | 27.21
-0.19 | 2.856 | 9.844 | 36.62
-0.18 | 3.8215 | 13.242 | 47.525
-0.17 | 5.1175 | 17.4655 | 62.135
-0.16 | 6.8685 | 23.01 | 78.875
-0.15 | 9.2035 | 30 | 100.1
-0.14 | 12.1995 | 39.02 | 127.86
-0.13 | 16.217 | 50.96 | 157.88
-0.12 | 21.34 | 65.47 | 191.8
-0.11 | 27.8 | 83.275 | 233.4
-0.1 | 36.2 | 104.635 | 276.9
-0.09 | 46.905 | 131.45 | 320.95
-0.08 | 59.665 | 162.585 | 367.1
-0.07 | 74.915 | 195.95 | 419.4
-0.06 | 94.625 | 237.85 | 476.2
-0.05 | 114.575 | 279.85 | 528
-0.04 | 139.105 | 326.4 | 580.15
-0.03 | 169.3 | 378.8 | 627
-0.02 | 200.45 | 430.45 | 678.5
-0.01 | 233.4 | 484.3 | 741.15
0 | 269.7 | 535.85 | 789
0.01 | 304.15 | 588.7 | 821.5
0.02 | 338.4 | 641.75 | 861
0.03 | 375.5 | 685.4 | 908.5
0.04 | 405.45 | 734 | 944.5
0.05 | 433.05 | 782.5 | 979.5
0.06 | 460.05 | 818.5 | 1020
0.07 | 479.95 | 863.5 | 1036
0.08 | 495.25 | 904 | 1064.5
0.09 | 508.9 | 927.5 | 1100
0.1 | 508.75 | 966.5 | 1112.5
0.11 | 513.75 | 993.5 | 1144
0.12 | 523 | 1009.5 | 1157
0.13 | 516 | 1036 | 1162.5
0.14 | 506.5 | 1058.5 | 1183
0.15 | 493.5 | 1073.5 | 1199.5
0.16 | 476.5 | 1086 | 1201
0.17 | 462 | 1108 | 1204
0.18 | 445.5 | 1118 | 1225.5
0.19 | 427.5 | 1126 | 1227
0.2 | 417.5 | 1142 | 1231.5
0.21 | 390.5 | 1148 | 1231
0.22 | 360 | 1146.5 | 1227.5
0.23 | 348.5 | 1150.5 | 1233
0.24 | 330.5 | 1167 | 1235.5
0.25 | 316.5 | 1154 | 1235.5
0.26 | 300.5 | 1143 | 1212
0.27 | 271.5 | 1155 | 1210.5
0.28 | 253.5 | 1145 | 1214.5
0.29 | 248.5 | 1145 | 1201.5
0.3 | 233.5 | 1140.5 | 1195.5
0.31 | 216 | 1123 | 1182
0.32 | 204.5 | 1116.5 | 1171.5
0.33 | 188 | 1109 | 1161.5
0.34 | 184.5 | 1087 | 1145.5
0.35 | 172 | 1074.5 | 1126
0.36 | 155 | 1070 | 1121
0.37 | 149 | 1048.5 | 1111
0.38 | 131.5 | 1031.5 | 1086.5
0.39 | 131.5 | 1006 | 1069
0.4 | 123.5 | 985 | 1040.5
0.41 | 112.5 | 976 | 1030.5
0.42 | 108 | 945.5 | 1019.5
0.43 | 105 | 918.5 | 989.5
0.44 | 102 | 894.5 | 967.5
0.45 | 96 | 871.5 | 934.5
0.46 | 89.5 | 844 | 917.5
0.47 | 78 | 810.5 | 900
0.48 | 88.5 | 784 | 880
0.49 | 84 | 758.5 | 855
0.5 | 70 | 747 | 830