## IDS-VDS Characteristic (mA-mm)
VGS (V) | VDS = 0.100 V | VDS = 0.500 V | VDS = 0.900 V
-0.75 | 0.00041194 | 0.001901 | 0.006755
-0.74 | 0.00039357 | 0.0018346 | 0.006525
-0.73 | 0.00037447 | 0.001761 | 0.006342
-0.72 | 0.00035589 | 0.0017003 | 0.006133
-0.71 | 0.00033895 | 0.0016381 | 0.005916
-0.7 | 0.00032317 | 0.0015808 | 0.005723
-0.69 | 0.00030761 | 0.0015157 | 0.005561
-0.68 | 0.00029399 | 0.0014574 | 0.005395
-0.67 | 0.00027839 | 0.0014104 | 0.005198
-0.66 | 0.00026613 | 0.0013481 | 0.005049
-0.65 | 0.00025197 | 0.0013002 | 0.0048486
-0.64 | 0.00024105 | 0.0012538 | 0.0047143
-0.63 | 0.00022912 | 0.0011975 | 0.0045699
-0.62 | 0.00021847 | 0.0011515 | 0.0044239
-0.61 | 0.00020864 | 0.0011028 | 0.0042646
-0.6 | 0.00019978 | 0.0010617 | 0.0041091
-0.59 | 0.00018985 | 0.0010166 | 0.0039835
-0.58 | 0.00018056 | 0.0009827 | 0.003837
-0.57 | 0.00017169 | 0.0009473 | 0.0037149
-0.56 | 0.00016331 | 0.0009073 | 0.0035981
-0.55 | 0.00015574 | 0.0008701 | 0.0034666
-0.54 | 0.00014853 | 0.00084 | 0.0033484
-0.53 | 0.00014153 | 0.0008123 | 0.0032385
-0.52 | 0.0001356 | 0.000784 | 0.0031318
-0.51 | 0.00012929 | 0.0007453 | 0.003012
-0.5 | 0.0001234 | 0.0007211 | 0.0029341
-0.49 | 0.00011942 | 0.0006988 | 0.0028725
-0.48 | 0.00011527 | 0.0006794 | 0.0027902
-0.47 | 0.0001126 | 0.0006651 | 0.0027254
-0.46 | 0.00011093 | 0.0006518 | 0.0026778
-0.45 | 0.00011094 | 0.0006465 | 0.0026755
-0.44 | 0.00011419 | 0.0006489 | 0.0026783
-0.43 | 0.00011945 | 0.000668 | 0.0027209
-0.42 | 0.00012924 | 0.000699 | 0.0028293
-0.41 | 0.00014528 | 0.000749 | 0.0029983
-0.4 | 0.00016853 | 0.000829 | 0.0032739
-0.39 | 0.00020239 | 0.0009414 | 0.0036764
-0.38 | 0.00025 | 0.001112 | 0.0042846
-0.37 | 0.00031797 | 0.0013515 | 0.0051727
-0.36 | 0.00041243 | 0.0016974 | 0.006494
-0.35 | 0.00054438 | 0.002169 | 0.008287
-0.34 | 0.0007727 | 0.002842 | 0.010815
-0.33 | 0.0010426 | 0.0037657 | 0.014358
-0.32 | 0.0014118 | 0.0050607 | 0.019318
-0.31 | 0.0019228 | 0.007043 | 0.02633
-0.3 | 0.0026237 | 0.009575 | 0.036057
-0.29 | 0.0035978 | 0.013015 | 0.049277
-0.28 | 0.0049169 | 0.017699 | 0.06806
-0.27 | 0.007031 | 0.024381 | 0.0939
-0.26 | 0.009586 | 0.033329 | 0.12865
-0.25 | 0.013115 | 0.045562 | 0.17667
-0.24 | 0.017858 | 0.06365 | 0.2407
-0.23 | 0.024486 | 0.08667 | 0.33035
-0.22 | 0.033278 | 0.11738 | 0.44819
-0.21 | 0.045336 | 0.16001 | 0.6071
-0.2 | 0.06342 | 0.21625 | 0.825
-0.19 | 0.08578 | 0.29422 | 1.1066
-0.18 | 0.11682 | 0.39653 | 1.4917
-0.17 | 0.15779 | 0.53464 | 1.9863
-0.16 | 0.2129 | 0.7179 | 2.6262
-0.15 | 0.28749 | 0.9583 | 3.4523
-0.14 | 0.38544 | 1.2817 | 4.509
-0.13 | 0.51791 | 1.6883 | 5.874
-0.12 | 0.6928 | 2.2259 | 7.513
-0.11 | 0.9243 | 2.9172 | 9.472
-0.1 | 1.2254 | 3.7951 | 11.899
-0.09 | 1.6175 | 4.9111 | 14.794
-0.08 | 2.125 | 6.294 | 18.047
-0.07 | 2.7653 | 7.995 | 21.921
-0.06 | 3.5829 | 10.079 | 26.232
-0.05 | 4.599 | 12.572 | 31.118
-0.04 | 5.808 | 15.429 | 36.521
-0.03 | 7.307 | 18.889 | 42.424
-0.02 | 9.12 | 22.817 | 48.817
-0.01 | 11.257 | 27.3 | 55.816
0 | 13.736 | 32.307 | 63.38
0.01 | 16.581 | 37.863 | 71.29
0.02 | 19.729 | 43.888 | 79.61
0.03 | 23.305 | 50.53 | 88.5
0.04 | 27.17 | 57.53 | 97.57
0.05 | 31.354 | 64.99 | 107.19
0.06 | 35.782 | 73.02 | 116.99
0.07 | 40.519 | 81.31 | 127.33
0.08 | 45.402 | 90.08 | 137.81
0.09 | 50.391 | 99.19 | 148.42
0.1 | 55.525 | 108.49 | 159.48
0.11 | 60.49 | 118.11 | 170.66
0.12 | 65.74 | 128.27 | 182.14
0.13 | 71.01 | 138.48 | 193.84
0.14 | 76.08 | 148.89 | 205.35
0.15 | 81.09 | 159.56 | 217.27
0.16 | 85.95 | 170.21 | 229.33
0.17 | 90.63 | 181.32 | 241.31
0.18 | 95.19 | 192.37 | 253.39
0.19 | 99.53 | 203.55 | 265.62
0.2 | 103.76 | 214.89 | 277.78
0.21 | 107.89 | 226.24 | 290.2
0.22 | 111.54 | 237.81 | 302.54
0.23 | 115.14 | 249.24 | 314.61
0.24 | 118.51 | 260.79 | 327
0.25 | 121.74 | 272.35 | 339.36
0.26 | 124.85 | 283.93 | 351.56
0.27 | 127.87 | 295.31 | 363.87
0.28 | 130.42 | 306.85 | 375.78
0.29 | 132.9 | 318.28 | 387.95
0.3 | 135.25 | 329.64 | 400.05
0.31 | 137.43 | 341.06 | 411.94
0.32 | 139.83 | 352.23 | 423.63
0.33 | 141.66 | 363.36 | 435.38
0.34 | 143.43 | 374.4 | 446.97
0.35 | 145.15 | 385.15 | 458.34
0.36 | 146.75 | 395.94 | 469.65
0.37 | 148.57 | 406.59 | 480.7
0.38 | 149.85 | 416.96 | 491.78
0.39 | 151.1 | 427.08 | 502.56
0.4 | 152.34 | 437.1 | 513.13
0.41 | 153.78 | 446.97 | 523.67
0.42 | 154.87 | 456.6 | 533.84
0.43 | 155.85 | 465.91 | 543.95
0.44 | 156.79 | 474.93 | 553.78
0.45 | 157.73 | 483.84 | 563.42
0.46 | 158.95 | 492.57 | 572.7
0.47 | 159.69 | 500.77 | 581.8
0.48 | 160.37 | 508.84 | 590.8
0.49 | 161.15 | 516.52 | 599.4
0.5 | 161.91 | 524.05 | 607.8

## Tranconductance (mS-mm)
VGS (V) | VDS = 0.100 V | VDS = 0.500 V | VDS = 0.900 V
-0.75 | -0.001837 | -0.00664 | -0.023
-0.74 | -0.0018735 | -0.007 | -0.02065
-0.73 | -0.001884 | -0.006715 | -0.0196
-0.72 | -0.001776 | -0.006145 | -0.0213
-0.71 | -0.001636 | -0.005975 | -0.0205
-0.7 | -0.001567 | -0.00612 | -0.01775
-0.69 | -0.001459 | -0.00617 | -0.0164
-0.68 | -0.001461 | -0.005265 | -0.01815
-0.67 | -0.001393 | -0.005465 | -0.0173
-0.66 | -0.001321 | -0.00551 | -0.01747
-0.65 | -0.001254 | -0.004715 | -0.016735
-0.64 | -0.0011425 | -0.005135 | -0.013935
-0.63 | -0.001129 | -0.005115 | -0.01452
-0.62 | -0.001024 | -0.004735 | -0.015265
-0.61 | -0.0009345 | -0.00449 | -0.01574
-0.6 | -0.0009395 | -0.00431 | -0.014055
-0.59 | -0.000961 | -0.00395 | -0.013605
-0.58 | -0.000908 | -0.003465 | -0.01343
-0.57 | -0.0008625 | -0.00377 | -0.011945
-0.56 | -0.0007975 | -0.00386 | -0.012415
-0.55 | -0.000739 | -0.003365 | -0.012485
-0.54 | -0.0007105 | -0.00289 | -0.011405
-0.53 | -0.0006465 | -0.0028 | -0.01083
-0.52 | -0.000612 | -0.00335 | -0.011325
-0.51 | -0.00061 | -0.003145 | -0.009885
-0.5 | -0.0004935 | -0.002325 | -0.006975
-0.49 | -0.0004065 | -0.002085 | -0.007195
-0.48 | -0.000341 | -0.001685 | -0.007355
-0.47 | -0.000217 | -0.00138 | -0.00562
-0.46 | -8.3e-05 | -0.00093 | -0.002495
-0.45 | 0.000163 | -0.000145 | 2.5e-05
-0.44 | 0.0004255 | 0.001075 | 0.00227
-0.43 | 0.0007525 | 0.002505 | 0.00755
-0.42 | 0.0012915 | 0.00405 | 0.01387
-0.41 | 0.0019645 | 0.0065 | 0.02223
-0.4 | 0.0028555 | 0.00962 | 0.033905
-0.39 | 0.0040735 | 0.01415 | 0.050535
-0.38 | 0.005779 | 0.020505 | 0.074815
-0.37 | 0.0081215 | 0.02927 | 0.11047
-0.36 | 0.0113205 | 0.040875 | 0.155715
-0.35 | 0.0180135 | 0.05723 | 0.21605
-0.34 | 0.024911 | 0.079835 | 0.30355
-0.33 | 0.031955 | 0.110935 | 0.42515
-0.32 | 0.04401 | 0.163865 | 0.5986
-0.31 | 0.060595 | 0.225715 | 0.83695
-0.3 | 0.08375 | 0.2986 | 1.14735
-0.29 | 0.11466 | 0.4062 | 1.60015
-0.28 | 0.17166 | 0.5683 | 2.23115
-0.27 | 0.233455 | 0.7815 | 3.0295
-0.26 | 0.3042 | 1.05905 | 4.1385
-0.25 | 0.4136 | 1.51605 | 5.6025
-0.24 | 0.56855 | 2.0554 | 7.684
-0.23 | 0.771 | 2.6865 | 10.3745
-0.22 | 1.0425 | 3.667 | 13.8375
-0.21 | 1.5071 | 4.9435 | 18.8405
-0.2 | 2.0222 | 6.7105 | 24.975
-0.19 | 2.67 | 9.014 | 33.335
-0.18 | 3.6005 | 12.021 | 43.985
-0.17 | 4.804 | 16.0685 | 56.725
-0.16 | 6.485 | 21.183 | 73.3
-0.15 | 8.627 | 28.19 | 94.14
-0.14 | 11.521 | 36.5 | 121.085
-0.13 | 15.368 | 47.21 | 150.2
-0.12 | 20.3195 | 61.445 | 179.9
-0.11 | 26.63 | 78.46 | 219.3
-0.1 | 34.66 | 99.695 | 266.1
-0.09 | 44.98 | 124.945 | 307.4
-0.08 | 57.39 | 154.195 | 356.35
-0.07 | 72.895 | 189.25 | 409.25
-0.06 | 91.685 | 228.85 | 459.85
-0.05 | 111.255 | 267.5 | 514.45
-0.04 | 135.4 | 315.85 | 565.3
-0.03 | 165.6 | 369.4 | 614.8
-0.02 | 197.5 | 420.55 | 669.6
-0.01 | 230.8 | 474.5 | 728.15
0 | 266.2 | 528.15 | 773.7
0.01 | 299.65 | 579.05 | 811.5
0.02 | 336.2 | 633.35 | 860.5
0.03 | 372.05 | 682.1 | 898
0.04 | 402.45 | 723 | 934.5
0.05 | 430.6 | 774.5 | 971
0.06 | 458.25 | 816 | 1007
0.07 | 481 | 853 | 1041
0.08 | 493.6 | 894 | 1054.5
0.09 | 506.15 | 920.5 | 1083.5
0.1 | 504.95 | 946 | 1112
0.11 | 510.75 | 989 | 1133
0.12 | 526 | 1018.5 | 1159
0.13 | 517 | 1031 | 1160.5
0.14 | 504 | 1054 | 1171.5
0.15 | 493.5 | 1066 | 1199
0.16 | 477 | 1088 | 1202
0.17 | 462 | 1108 | 1203
0.18 | 445 | 1111.5 | 1215.5
0.19 | 428.5 | 1126 | 1219.5
0.2 | 418 | 1134.5 | 1229
0.21 | 389 | 1146 | 1238
0.22 | 362.5 | 1150 | 1220.5
0.23 | 348.5 | 1149 | 1223
0.24 | 330 | 1155.5 | 1237.5
0.25 | 317 | 1157 | 1228
0.26 | 306.5 | 1148 | 1225.5
0.27 | 278.5 | 1146 | 1211
0.28 | 251.5 | 1148.5 | 1204
0.29 | 241.5 | 1139.5 | 1213.5
0.3 | 226.5 | 1139 | 1199.5
0.31 | 229 | 1129.5 | 1179
0.32 | 211.5 | 1115 | 1172
0.33 | 180 | 1108.5 | 1167
0.34 | 174.5 | 1089.5 | 1148
0.35 | 166 | 1077 | 1134
0.36 | 171 | 1072 | 1118
0.37 | 155 | 1051 | 1106.5
0.38 | 126.5 | 1024.5 | 1093
0.39 | 124.5 | 1007 | 1067.5
0.4 | 134 | 994.5 | 1055.5
0.41 | 126.5 | 975 | 1035.5
0.42 | 103.5 | 947 | 1014
0.43 | 96 | 916.5 | 997
0.44 | 94 | 896.5 | 973.5
0.45 | 108 | 882 | 946
0.46 | 98 | 846.5 | 919
0.47 | 71 | 813.5 | 905
0.48 | 73 | 787.5 | 880
0.49 | 77 | 760.5 | 850
0.5 | 76 | 753 | 840