## IDS-VDS Characteristic (mA-mm)
VGS (V) | VDS = 0.100 V | VDS = 0.500 V | VDS = 0.900 V
-0.75 | 0.00032214 | 0.001238 | 0.0039471
-0.74 | 0.00030765 | 0.0011947 | 0.0038377
-0.73 | 0.00029673 | 0.001157 | 0.0037259
-0.72 | 0.00028156 | 0.0011169 | 0.0036141
-0.71 | 0.0002669 | 0.0010791 | 0.0035186
-0.7 | 0.00025442 | 0.0010466 | 0.0033943
-0.69 | 0.00024513 | 0.0010042 | 0.0032911
-0.68 | 0.00023285 | 0.0009732 | 0.0031864
-0.67 | 0.00022301 | 0.0009397 | 0.0031103
-0.66 | 0.00021322 | 0.0009046 | 0.002996
-0.65 | 0.00020338 | 0.0008727 | 0.0029206
-0.64 | 0.00019369 | 0.0008412 | 0.0028353
-0.63 | 0.00018523 | 0.0008186 | 0.0027706
-0.62 | 0.00017642 | 0.0007835 | 0.0026872
-0.61 | 0.00016777 | 0.0007532 | 0.0025834
-0.6 | 0.00016225 | 0.0007262 | 0.0025138
-0.59 | 0.00015446 | 0.0006983 | 0.0024408
-0.58 | 0.00014616 | 0.0006781 | 0.0023499
-0.57 | 0.0001393 | 0.0006539 | 0.0022752
-0.56 | 0.0001324 | 0.0006309 | 0.0021994
-0.55 | 0.00012752 | 0.0006035 | 0.0021413
-0.54 | 0.00012343 | 0.0005824 | 0.0020799
-0.53 | 0.00011785 | 0.0005668 | 0.0020203
-0.52 | 0.00011136 | 0.0005463 | 0.0019729
-0.51 | 0.00010805 | 0.0005262 | 0.0019068
-0.5 | 0.0001035 | 0.000516 | 0.0018782
-0.49 | 0.00010006 | 0.0005029 | 0.0018273
-0.48 | 9.757e-05 | 0.00048912 | 0.0018034
-0.47 | 9.654e-05 | 0.0004863 | 0.0017756
-0.46 | 9.649e-05 | 0.00048029 | 0.0017657
-0.45 | 9.732e-05 | 0.00048818 | 0.0017782
-0.44 | 0.00010181 | 0.00049839 | 0.0018225
-0.43 | 0.0001089 | 0.00051972 | 0.0019057
-0.42 | 0.00012056 | 0.00055858 | 0.0020245
-0.41 | 0.00013785 | 0.0006226 | 0.0022331
-0.4 | 0.00016321 | 0.0007087 | 0.0025279
-0.39 | 0.00019982 | 0.0008356 | 0.0029577
-0.38 | 0.00025053 | 0.0010133 | 0.0035752
-0.37 | 0.00032368 | 0.0012617 | 0.0044656
-0.36 | 0.00042396 | 0.0016188 | 0.005778
-0.35 | 0.00056315 | 0.0021076 | 0.007531
-0.34 | 0.0008 | 0.0027978 | 0.010065
-0.33 | 0.0010753 | 0.0037299 | 0.013547
-0.32 | 0.0014522 | 0.0050367 | 0.01841
-0.31 | 0.0019701 | 0.00699 | 0.025185
-0.3 | 0.0026804 | 0.009516 | 0.034667
-0.29 | 0.0036693 | 0.012913 | 0.047723
-0.28 | 0.0050026 | 0.017645 | 0.06611
-0.27 | 0.007092 | 0.024151 | 0.09073
-0.26 | 0.009625 | 0.032979 | 0.12408
-0.25 | 0.013118 | 0.045116 | 0.16985
-0.24 | 0.017824 | 0.06227 | 0.23103
-0.23 | 0.024299 | 0.08496 | 0.31644
-0.22 | 0.032904 | 0.11475 | 0.42588
-0.21 | 0.044726 | 0.15556 | 0.5776
-0.2 | 0.06177 | 0.21034 | 0.7805
-0.19 | 0.0835 | 0.2828 | 1.0479
-0.18 | 0.11298 | 0.38279 | 1.4056
-0.17 | 0.15206 | 0.5102 | 1.8723
-0.16 | 0.20454 | 0.686 | 2.4697
-0.15 | 0.27416 | 0.9073 | 3.2387
-0.14 | 0.36714 | 1.2086 | 4.2347
-0.13 | 0.49105 | 1.5921 | 5.4749
-0.12 | 0.651 | 2.0954 | 7.016
-0.11 | 0.8655 | 2.7425 | 8.904
-0.1 | 1.1456 | 3.5557 | 11.167
-0.09 | 1.5096 | 4.5957 | 13.919
-0.08 | 1.9781 | 5.888 | 16.993
-0.07 | 2.5605 | 7.479 | 20.638
-0.06 | 3.3175 | 9.362 | 24.798
-0.05 | 4.2589 | 11.721 | 29.427
-0.04 | 5.4092 | 14.468 | 34.608
-0.03 | 6.758 | 17.659 | 40.213
-0.02 | 8.45 | 21.353 | 46.467
-0.01 | 10.448 | 25.572 | 53.172
0 | 12.794 | 30.343 | 60.55
0.01 | 15.494 | 35.634 | 68.23
0.02 | 18.458 | 41.393 | 76.28
0.03 | 21.896 | 47.635 | 84.86
0.04 | 25.579 | 54.479 | 93.88
0.05 | 29.573 | 61.57 | 103.18
0.06 | 33.893 | 69.3 | 112.92
0.07 | 38.475 | 77.4 | 123.12
0.08 | 43.25 | 85.77 | 133.28
0.09 | 48.158 | 94.64 | 143.98
0.1 | 53.186 | 103.63 | 154.8
0.11 | 58.08 | 113.06 | 165.93
0.12 | 63.31 | 122.8 | 177.16
0.13 | 68.38 | 132.76 | 188.59
0.14 | 73.38 | 142.72 | 200.13
0.15 | 78.37 | 153.24 | 211.8
0.16 | 83.14 | 163.88 | 223.75
0.17 | 87.86 | 174.47 | 235.38
0.18 | 92.41 | 185.49 | 247.51
0.19 | 96.73 | 196.27 | 259.54
0.2 | 100.78 | 207.45 | 271.64
0.21 | 104.73 | 218.79 | 283.98
0.22 | 108.42 | 229.95 | 295.98
0.23 | 112.04 | 241.25 | 308.1
0.24 | 115.41 | 252.55 | 320.16
0.25 | 118.55 | 263.96 | 332.45
0.26 | 121.42 | 275.32 | 344.31
0.27 | 124.27 | 286.74 | 356.37
0.28 | 126.81 | 297.87 | 368.35
0.29 | 129.33 | 309.09 | 380.24
0.3 | 131.72 | 320.42 | 392.13
0.31 | 133.72 | 331.54 | 403.71
0.32 | 135.89 | 342.65 | 415.4
0.33 | 137.67 | 353.48 | 426.98
0.34 | 139.47 | 364.33 | 438.32
0.35 | 141.22 | 375.04 | 449.54
0.36 | 142.54 | 385.56 | 460.55
0.37 | 144.21 | 395.99 | 471.66
0.38 | 145.47 | 406.14 | 482.41
0.39 | 146.87 | 416.15 | 493.07
0.4 | 147.95 | 425.95 | 503.34
0.41 | 149.1 | 435.61 | 513.59
0.42 | 150.06 | 444.94 | 523.75
0.43 | 151.18 | 454.1 | 533.65
0.44 | 152.18 | 463 | 543.26
0.45 | 152.94 | 471.61 | 552.56
0.46 | 153.94 | 480.1 | 561.91
0.47 | 154.57 | 488.04 | 570.7
0.48 | 155.33 | 495.88 | 579.6
0.49 | 156.21 | 503.34 | 588.1
0.5 | 156.57 | 510.6 | 596.2

## Tranconductance (mS-mm)
VGS (V) | VDS = 0.100 V | VDS = 0.500 V | VDS = 0.900 V
-0.75 | -0.001449 | -0.00433 | -0.01094
-0.74 | -0.0012705 | -0.00405 | -0.01106
-0.73 | -0.0013045 | -0.00389 | -0.01118
-0.72 | -0.0014915 | -0.003895 | -0.010365
-0.71 | -0.001357 | -0.003515 | -0.01099
-0.7 | -0.0010885 | -0.003745 | -0.011375
-0.69 | -0.0010785 | -0.00367 | -0.010395
-0.68 | -0.001106 | -0.003225 | -0.00904
-0.67 | -0.0009815 | -0.00343 | -0.00952
-0.66 | -0.0009815 | -0.00335 | -0.009485
-0.65 | -0.0009765 | -0.00317 | -0.008035
-0.64 | -0.0009075 | -0.002705 | -0.0075
-0.63 | -0.0008635 | -0.002885 | -0.007405
-0.62 | -0.000873 | -0.00327 | -0.00936
-0.61 | -0.0007085 | -0.002865 | -0.00867
-0.6 | -0.0006655 | -0.002745 | -0.00713
-0.59 | -0.0008045 | -0.002405 | -0.008195
-0.58 | -0.000758 | -0.00222 | -0.00828
-0.57 | -0.000688 | -0.00236 | -0.007525
-0.56 | -0.000589 | -0.00252 | -0.006695
-0.55 | -0.0004485 | -0.002425 | -0.005975
-0.54 | -0.0004835 | -0.001835 | -0.00605
-0.53 | -0.0006035 | -0.001805 | -0.00535
-0.52 | -0.00049 | -0.00203 | -0.005675
-0.51 | -0.000393 | -0.001515 | -0.004735
-0.5 | -0.0003995 | -0.001165 | -0.003975
-0.49 | -0.0002965 | -0.001344 | -0.00374
-0.48 | -0.000176 | -0.00083 | -0.002585
-0.47 | -5.4e-05 | -0.0004415 | -0.001885
-0.46 | 3.9e-05 | 9.4e-05 | 0.00013
-0.45 | 0.000266 | 0.000905 | 0.00284
-0.44 | 0.000579 | 0.001577 | 0.006375
-0.43 | 0.0009375 | 0.0030095 | 0.0101
-0.42 | 0.0014475 | 0.005144 | 0.01637
-0.41 | 0.0021325 | 0.007506 | 0.02517
-0.4 | 0.0030985 | 0.01065 | 0.03623
-0.39 | 0.004366 | 0.01523 | 0.052365
-0.38 | 0.006193 | 0.021305 | 0.075395
-0.37 | 0.0086715 | 0.030275 | 0.11014
-0.36 | 0.0119735 | 0.042295 | 0.15327
-0.35 | 0.018802 | 0.05895 | 0.21435
-0.34 | 0.0256075 | 0.081115 | 0.3008
-0.33 | 0.03261 | 0.111945 | 0.41725
-0.32 | 0.04474 | 0.163005 | 0.5819
-0.31 | 0.06141 | 0.223965 | 0.81285
-0.3 | 0.08496 | 0.29615 | 1.1269
-0.29 | 0.11611 | 0.40645 | 1.57215
-0.28 | 0.171135 | 0.5619 | 2.15035
-0.27 | 0.23112 | 0.7667 | 2.8985
-0.26 | 0.3013 | 1.04825 | 3.956
-0.25 | 0.40995 | 1.46455 | 5.3475
-0.24 | 0.55905 | 1.9922 | 7.3295
-0.23 | 0.754 | 2.624 | 9.7425
-0.22 | 1.02135 | 3.53 | 13.058
-0.21 | 1.4433 | 4.7795 | 17.731
-0.2 | 1.9387 | 6.362 | 23.515
-0.19 | 2.5605 | 8.6225 | 31.255
-0.18 | 3.428 | 11.37 | 41.22
-0.17 | 4.578 | 15.1605 | 53.205
-0.16 | 6.105 | 19.855 | 68.32
-0.15 | 8.13 | 26.13 | 88.25
-0.14 | 10.8445 | 34.24 | 111.81
-0.13 | 14.193 | 44.34 | 139.065
-0.12 | 18.7225 | 57.52 | 171.455
-0.11 | 24.73 | 73.015 | 207.55
-0.1 | 32.205 | 92.66 | 250.75
-0.09 | 41.625 | 116.615 | 291.3
-0.08 | 52.545 | 144.165 | 335.95
-0.07 | 66.97 | 173.7 | 390.25
-0.06 | 84.92 | 212.1 | 439.45
-0.05 | 104.585 | 255.3 | 490.5
-0.04 | 124.955 | 296.9 | 539.3
-0.03 | 152.04 | 344.25 | 592.95
-0.02 | 184.5 | 395.65 | 647.95
-0.01 | 217.2 | 449.5 | 704.15
0 | 252.3 | 503.1 | 752.9
0.01 | 283.2 | 552.5 | 786.5
0.02 | 320.1 | 600.05 | 831.5
0.03 | 356.05 | 654.3 | 880
0.04 | 383.85 | 696.75 | 916
0.05 | 415.7 | 741.05 | 952
0.06 | 445.1 | 791.5 | 997
0.07 | 467.85 | 823.5 | 1018
0.08 | 484.15 | 862 | 1043
0.09 | 496.8 | 893 | 1076
0.1 | 496.1 | 921 | 1097.5
0.11 | 506.2 | 958.5 | 1118
0.12 | 515 | 985 | 1133
0.13 | 503.5 | 996 | 1148.5
0.14 | 499.5 | 1024 | 1160.5
0.15 | 488 | 1058 | 1181
0.16 | 474.5 | 1061.5 | 1179
0.17 | 463.5 | 1080.5 | 1188
0.18 | 443.5 | 1090 | 1208
0.19 | 418.5 | 1098 | 1206.5
0.2 | 400 | 1126 | 1222
0.21 | 382 | 1125 | 1217
0.22 | 365.5 | 1123 | 1206
0.23 | 349.5 | 1130 | 1209
0.24 | 325.5 | 1135.5 | 1217.5
0.25 | 300.5 | 1138.5 | 1207.5
0.26 | 286 | 1139 | 1196
0.27 | 269.5 | 1127.5 | 1202
0.28 | 253 | 1117.5 | 1193.5
0.29 | 245.5 | 1127.5 | 1189
0.3 | 219.5 | 1122.5 | 1173.5
0.31 | 208.5 | 1111.5 | 1163.5
0.32 | 197.5 | 1097 | 1163.5
0.33 | 179 | 1084 | 1146
0.34 | 177.5 | 1078 | 1128
0.35 | 153.5 | 1061.5 | 1111.5
0.36 | 149.5 | 1047.5 | 1106
0.37 | 146.5 | 1029 | 1093
0.38 | 133 | 1008 | 1070.5
0.39 | 124 | 990.5 | 1046.5
0.4 | 111.5 | 973 | 1026
0.41 | 105.5 | 949.5 | 1020.5
0.42 | 104 | 924.5 | 1003
0.43 | 106 | 903 | 975.5
0.44 | 88 | 875.5 | 945.5
0.45 | 88 | 855 | 932.5
0.46 | 81.5 | 821.5 | 907
0.47 | 69.5 | 789 | 884.5
0.48 | 82 | 765 | 870
0.49 | 62 | 736 | 830
0.5 | 36 | 726 | 810