## IDS-VDS Characteristic (mA-mm)
VGS (V) | VDS = 0.100 V | VDS = 0.500 V | VDS = 0.900 V
-0.75 | 0.00030759 | 0.0012096 | 0.0038801
-0.74 | 0.00029563 | 0.0011695 | 0.0037688
-0.73 | 0.00027977 | 0.001134 | 0.0036517
-0.72 | 0.00026849 | 0.0010931 | 0.0035544
-0.71 | 0.0002554 | 0.0010575 | 0.0034555
-0.7 | 0.00024219 | 0.0010193 | 0.0033394
-0.69 | 0.00023338 | 0.0009819 | 0.0032475
-0.68 | 0.00022378 | 0.0009427 | 0.0031677
-0.67 | 0.00021279 | 0.0009117 | 0.0030547
-0.66 | 0.00020327 | 0.000881 | 0.0029555
-0.65 | 0.00019504 | 0.0008466 | 0.0028729
-0.64 | 0.00018513 | 0.0008189 | 0.0027797
-0.63 | 0.00017552 | 0.0007923 | 0.0026867
-0.62 | 0.00016813 | 0.0007631 | 0.0026096
-0.61 | 0.00016016 | 0.0007337 | 0.0025459
-0.6 | 0.0001543 | 0.0007017 | 0.0024591
-0.59 | 0.0001465 | 0.000679 | 0.002376
-0.58 | 0.00013941 | 0.0006489 | 0.0023085
-0.57 | 0.00013228 | 0.0006268 | 0.002228
-0.56 | 0.0001261 | 0.0006064 | 0.0021599
-0.55 | 0.00012127 | 0.0005835 | 0.0021026
-0.54 | 0.00011438 | 0.0005645 | 0.0020357
-0.53 | 0.00011039 | 0.0005473 | 0.0019719
-0.52 | 0.00010588 | 0.0005311 | 0.0019166
-0.51 | 0.00010195 | 0.0005145 | 0.0018741
-0.5 | 9.831e-05 | 0.00049772 | 0.0018295
-0.49 | 9.52e-05 | 0.0004865 | 0.0017876
-0.48 | 9.317e-05 | 0.00047667 | 0.001753
-0.47 | 9.23e-05 | 0.00047126 | 0.0017297
-0.46 | 9.284e-05 | 0.00047083 | 0.0017335
-0.45 | 9.535e-05 | 0.00047549 | 0.0017581
-0.44 | 9.966e-05 | 0.00048969 | 0.0018067
-0.43 | 0.00010809 | 0.00051313 | 0.001895
-0.42 | 0.00011982 | 0.00055378 | 0.0020432
-0.41 | 0.00013817 | 0.000623 | 0.0022572
-0.4 | 0.00016461 | 0.0007166 | 0.0025705
-0.39 | 0.00020268 | 0.0008504 | 0.0030251
-0.38 | 0.00025696 | 0.0010382 | 0.0036949
-0.37 | 0.0003312 | 0.0013017 | 0.0046408
-0.36 | 0.00043435 | 0.0016721 | 0.006063
-0.35 | 0.0005921 | 0.0021847 | 0.007957
-0.34 | 0.0007957 | 0.0029091 | 0.010641
-0.33 | 0.0010733 | 0.0039014 | 0.014294
-0.32 | 0.0014502 | 0.0052551 | 0.019505
-0.31 | 0.0019786 | 0.007321 | 0.026713
-0.3 | 0.0027043 | 0.009964 | 0.036782
-0.29 | 0.0037071 | 0.013571 | 0.050455
-0.28 | 0.0050506 | 0.018458 | 0.06908
-0.27 | 0.007264 | 0.025378 | 0.09553
-0.26 | 0.009889 | 0.034686 | 0.12973
-0.25 | 0.013446 | 0.047383 | 0.17739
-0.24 | 0.018294 | 0.06481 | 0.24216
-0.23 | 0.024944 | 0.08818 | 0.32931
-0.22 | 0.033853 | 0.11993 | 0.44735
-0.21 | 0.045828 | 0.16211 | 0.6055
-0.2 | 0.06355 | 0.21866 | 0.8125
-0.19 | 0.08582 | 0.29468 | 1.0937
-0.18 | 0.11605 | 0.39673 | 1.4601
-0.17 | 0.15557 | 0.53096 | 1.9373
-0.16 | 0.20979 | 0.7085 | 2.5602
-0.15 | 0.28107 | 0.9418 | 3.3575
-0.14 | 0.37607 | 1.2507 | 4.3885
-0.13 | 0.50279 | 1.6415 | 5.6449
-0.12 | 0.6674 | 2.1651 | 7.231
-0.11 | 0.887 | 2.8237 | 9.173
-0.1 | 1.1673 | 3.656 | 11.488
-0.09 | 1.5444 | 4.7332 | 14.241
-0.08 | 2.0146 | 6.025 | 17.428
-0.07 | 2.6163 | 7.651 | 21.061
-0.06 | 3.3823 | 9.63 | 25.266
-0.05 | 4.3362 | 12.023 | 29.981
-0.04 | 5.511 | 14.763 | 35.197
-0.03 | 6.868 | 18.035 | 40.966
-0.02 | 8.582 | 21.832 | 47.094
-0.01 | 10.586 | 26.038 | 53.924
0 | 12.977 | 30.886 | 61.31
0.01 | 15.665 | 36.164 | 69.04
0.02 | 18.697 | 42.011 | 77.1
0.03 | 22.129 | 48.438 | 85.84
0.04 | 25.872 | 55.272 | 94.7
0.05 | 29.924 | 62.39 | 104.18
0.06 | 34.232 | 70.14 | 113.88
0.07 | 38.847 | 78.32 | 123.95
0.08 | 43.598 | 86.75 | 134.33
0.09 | 48.555 | 95.52 | 144.87
0.1 | 53.561 | 104.75 | 155.72
0.11 | 58.52 | 114.12 | 166.81
0.12 | 63.68 | 123.91 | 178.19
0.13 | 68.78 | 133.84 | 189.52
0.14 | 73.77 | 144.05 | 201.1
0.15 | 78.72 | 154.44 | 212.77
0.16 | 83.58 | 164.91 | 224.74
0.17 | 88.21 | 175.65 | 236.66
0.18 | 92.72 | 186.57 | 248.36
0.19 | 96.97 | 197.51 | 260.61
0.2 | 101.08 | 208.73 | 272.69
0.21 | 105.05 | 219.89 | 284.87
0.22 | 108.77 | 231.19 | 297.05
0.23 | 112.32 | 242.47 | 309.08
0.24 | 115.67 | 253.8 | 321.24
0.25 | 118.76 | 265.26 | 333.41
0.26 | 121.72 | 276.51 | 345.44
0.27 | 124.4 | 287.94 | 357.36
0.28 | 127.01 | 299.17 | 369.28
0.29 | 129.7 | 310.39 | 381.22
0.3 | 131.8 | 321.62 | 393.05
0.31 | 133.9 | 332.71 | 404.87
0.32 | 135.93 | 343.74 | 416.2
0.33 | 137.71 | 354.7 | 427.84
0.34 | 139.72 | 365.49 | 439.22
0.35 | 141.14 | 376.05 | 450.37
0.36 | 142.67 | 386.63 | 461.52
0.37 | 144.15 | 397.08 | 472.49
0.38 | 145.61 | 407.26 | 483.27
0.39 | 146.87 | 417.22 | 493.86
0.4 | 148.03 | 426.91 | 504.23
0.41 | 149.06 | 436.55 | 514.49
0.42 | 150.21 | 445.96 | 524.59
0.43 | 151.38 | 455.09 | 534.43
0.44 | 152.12 | 463.88 | 544.09
0.45 | 152.96 | 472.49 | 553.49
0.46 | 153.81 | 480.93 | 562.68
0.47 | 154.48 | 488.94 | 571.5
0.48 | 155.52 | 496.73 | 580
0.49 | 156.01 | 504.05 | 588.6
0.5 | 156.66 | 511.34 | 597.2

## Tranconductance (mS-mm)
VGS (V) | VDS = 0.100 V | VDS = 0.500 V | VDS = 0.900 V
-0.75 | -0.001196 | -0.00401 | -0.01113
-0.74 | -0.001391 | -0.00378 | -0.01142
-0.73 | -0.001357 | -0.00382 | -0.01072
-0.72 | -0.0012185 | -0.003825 | -0.00981
-0.71 | -0.001315 | -0.00369 | -0.01075
-0.7 | -0.001101 | -0.00378 | -0.0104
-0.69 | -0.0009205 | -0.00383 | -0.008585
-0.68 | -0.0010295 | -0.00351 | -0.00964
-0.67 | -0.0010255 | -0.003085 | -0.01061
-0.66 | -0.0008875 | -0.003255 | -0.00909
-0.65 | -0.000907 | -0.003105 | -0.00879
-0.64 | -0.000976 | -0.002715 | -0.00931
-0.63 | -0.00085 | -0.00279 | -0.008505
-0.62 | -0.000768 | -0.00293 | -0.00704
-0.61 | -0.0006915 | -0.00307 | -0.007525
-0.6 | -0.000683 | -0.002735 | -0.008495
-0.59 | -0.0007445 | -0.00264 | -0.00753
-0.58 | -0.000711 | -0.00261 | -0.0074
-0.57 | -0.0006655 | -0.002125 | -0.00743
-0.56 | -0.0005505 | -0.002165 | -0.00627
-0.55 | -0.000586 | -0.002095 | -0.00621
-0.54 | -0.000544 | -0.00181 | -0.006535
-0.53 | -0.000425 | -0.00167 | -0.005955
-0.52 | -0.000422 | -0.00164 | -0.00489
-0.51 | -0.0003785 | -0.001669 | -0.004355
-0.5 | -0.0003375 | -0.0014 | -0.004325
-0.49 | -0.000257 | -0.0010525 | -0.003825
-0.48 | -0.000145 | -0.000762 | -0.002895
-0.47 | -1.65e-05 | -0.000292 | -0.000975
-0.46 | 0.0001525 | 0.0002115 | 0.00142
-0.45 | 0.000341 | 0.000943 | 0.00366
-0.44 | 0.000637 | 0.001882 | 0.006845
-0.43 | 0.001008 | 0.0032045 | 0.011825
-0.42 | 0.001504 | 0.0054935 | 0.01811
-0.41 | 0.0022395 | 0.008141 | 0.026365
-0.4 | 0.0032255 | 0.01137 | 0.038395
-0.39 | 0.0046175 | 0.01608 | 0.05622
-0.38 | 0.006426 | 0.022565 | 0.080785
-0.37 | 0.0088695 | 0.031695 | 0.118405
-0.36 | 0.013045 | 0.04415 | 0.16581
-0.35 | 0.0180675 | 0.06185 | 0.2289
-0.34 | 0.02406 | 0.085835 | 0.31685
-0.33 | 0.032725 | 0.1173 | 0.4432
-0.32 | 0.045265 | 0.17098 | 0.62095
-0.31 | 0.062705 | 0.235445 | 0.86385
-0.3 | 0.086425 | 0.3125 | 1.1871
-0.29 | 0.117315 | 0.4247 | 1.6149
-0.28 | 0.177845 | 0.59035 | 2.25375
-0.27 | 0.24192 | 0.8114 | 3.0325
-0.26 | 0.3091 | 1.10025 | 4.093
-0.25 | 0.42025 | 1.5062 | 5.6215
-0.24 | 0.5749 | 2.03985 | 7.596
-0.23 | 0.77795 | 2.756 | 10.2595
-0.22 | 1.0442 | 3.6965 | 13.8095
-0.21 | 1.48485 | 4.9365 | 18.2575
-0.2 | 1.9996 | 6.6285 | 24.41
-0.19 | 2.625 | 8.9035 | 32.38
-0.18 | 3.4875 | 11.814 | 42.18
-0.17 | 4.687 | 15.5885 | 55.005
-0.16 | 6.275 | 20.542 | 71.01
-0.15 | 8.314 | 27.11 | 91.415
-0.14 | 11.086 | 34.985 | 114.37
-0.13 | 14.5665 | 45.72 | 142.125
-0.12 | 19.2105 | 59.11 | 176.405
-0.11 | 24.995 | 74.545 | 212.85
-0.1 | 32.87 | 95.475 | 253.4
-0.09 | 42.365 | 118.45 | 297
-0.08 | 53.595 | 145.89 | 341
-0.07 | 68.385 | 180.25 | 391.9
-0.06 | 85.995 | 218.6 | 446
-0.05 | 106.435 | 256.65 | 496.55
-0.04 | 126.59 | 300.6 | 549.25
-0.03 | 153.55 | 353.45 | 594.85
-0.02 | 185.9 | 400.15 | 647.9
-0.01 | 219.75 | 452.7 | 710.8
0 | 253.95 | 506.3 | 755.8
0.01 | 286 | 556.25 | 789.5
0.02 | 323.2 | 613.7 | 840
0.03 | 358.75 | 663.05 | 880
0.04 | 389.75 | 697.6 | 917
0.05 | 418 | 743.4 | 959
0.06 | 446.15 | 796.5 | 988.5
0.07 | 468.3 | 830.5 | 1022.5
0.08 | 485.4 | 860 | 1046
0.09 | 498.15 | 900 | 1069.5
0.1 | 498.25 | 930 | 1097
0.11 | 505.95 | 958 | 1123.5
0.12 | 513 | 986 | 1135.5
0.13 | 504.5 | 1007 | 1145.5
0.14 | 497 | 1030 | 1162.5
0.15 | 490.5 | 1043 | 1182
0.16 | 474.5 | 1060.5 | 1194.5
0.17 | 457 | 1083 | 1181
0.18 | 438 | 1093 | 1197.5
0.19 | 418 | 1108 | 1216.5
0.2 | 404 | 1119 | 1213
0.21 | 384.5 | 1123 | 1218
0.22 | 363.5 | 1129 | 1210.5
0.23 | 345 | 1130.5 | 1209.5
0.24 | 322 | 1139.5 | 1216.5
0.25 | 302.5 | 1135.5 | 1210
0.26 | 282 | 1134 | 1197.5
0.27 | 264.5 | 1133 | 1192
0.28 | 265 | 1122.5 | 1193
0.29 | 239.5 | 1122.5 | 1188.5
0.3 | 210 | 1116 | 1182.5
0.31 | 206.5 | 1106 | 1157.5
0.32 | 190.5 | 1099.5 | 1148.5
0.33 | 189.5 | 1087.5 | 1151
0.34 | 171.5 | 1067.5 | 1126.5
0.35 | 147.5 | 1057 | 1115
0.36 | 150.5 | 1051.5 | 1106
0.37 | 147 | 1031.5 | 1087.5
0.38 | 136 | 1007 | 1068.5
0.39 | 121 | 982.5 | 1048
0.4 | 109.5 | 966.5 | 1031.5
0.41 | 109 | 952.5 | 1018
0.42 | 116 | 927 | 997
0.43 | 95.5 | 896 | 975
0.44 | 79 | 870 | 953
0.45 | 84.5 | 852.5 | 929.5
0.46 | 76 | 822.5 | 900.5
0.47 | 85.5 | 790 | 866
0.48 | 76.5 | 755.5 | 855
0.49 | 57 | 730.5 | 860
0.5 | 65 | 729 | 860