## IDS-VDS Characteristic (mA-mm)
VGS (V) | VDS = 0.100 V | VDS = 0.500 V | VDS = 0.900 V
-0.75 | 0.00030617 | 0.0011929 | 0.0038175
-0.74 | 0.00029285 | 0.0011539 | 0.0037042
-0.73 | 0.00027835 | 0.0011131 | 0.003578
-0.72 | 0.00026801 | 0.0010748 | 0.0034826
-0.71 | 0.00025665 | 0.001038 | 0.0033755
-0.7 | 0.00024298 | 0.0009981 | 0.0032855
-0.69 | 0.00023064 | 0.0009673 | 0.0032092
-0.68 | 0.0002206 | 0.0009233 | 0.0030929
-0.67 | 0.00021181 | 0.0008932 | 0.0029892
-0.66 | 0.00020134 | 0.0008615 | 0.0028953
-0.65 | 0.00019333 | 0.0008362 | 0.0028192
-0.64 | 0.00018498 | 0.0007958 | 0.0027378
-0.63 | 0.00017613 | 0.0007695 | 0.0026394
-0.62 | 0.00016804 | 0.000742 | 0.0025539
-0.61 | 0.00015977 | 0.0007104 | 0.0024795
-0.6 | 0.00015198 | 0.0006898 | 0.0024048
-0.59 | 0.00014464 | 0.0006636 | 0.0023424
-0.58 | 0.0001382 | 0.0006353 | 0.0022494
-0.57 | 0.00013175 | 0.0006141 | 0.0021754
-0.56 | 0.0001259 | 0.0005935 | 0.0021132
-0.55 | 0.00012117 | 0.0005681 | 0.0020567
-0.54 | 0.00011548 | 0.0005531 | 0.001991
-0.53 | 0.00011107 | 0.0005363 | 0.0019262
-0.52 | 0.00010574 | 0.0005204 | 0.0018826
-0.51 | 0.00010121 | 0.0005009 | 0.0018288
-0.5 | 9.776e-05 | 0.00048969 | 0.0017901
-0.49 | 9.533e-05 | 0.00047771 | 0.0017611
-0.48 | 9.349e-05 | 0.00046666 | 0.0017248
-0.47 | 9.23e-05 | 0.00046508 | 0.0017135
-0.46 | 9.326e-05 | 0.00046177 | 0.0017132
-0.45 | 9.554e-05 | 0.0004694 | 0.0017382
-0.44 | 0.00010043 | 0.00048375 | 0.0017944
-0.43 | 0.00010858 | 0.00051203 | 0.0018876
-0.42 | 0.00012129 | 0.00055518 | 0.0020334
-0.41 | 0.00014045 | 0.000628 | 0.0022574
-0.4 | 0.00016839 | 0.0007249 | 0.0025833
-0.39 | 0.00020776 | 0.0008611 | 0.0030799
-0.38 | 0.00026293 | 0.0010591 | 0.0037766
-0.37 | 0.00033932 | 0.0013315 | 0.004763
-0.36 | 0.00044612 | 0.001716 | 0.006233
-0.35 | 0.000607 | 0.0022507 | 0.008181
-0.34 | 0.0008132 | 0.0029908 | 0.010957
-0.33 | 0.0011018 | 0.0040128 | 0.014756
-0.32 | 0.0014946 | 0.0054045 | 0.020115
-0.31 | 0.0020341 | 0.007555 | 0.027604
-0.3 | 0.0027776 | 0.010268 | 0.037986
-0.29 | 0.0038033 | 0.013995 | 0.052137
-0.28 | 0.0051901 | 0.019066 | 0.07173
-0.27 | 0.007518 | 0.0262 | 0.09873
-0.26 | 0.010223 | 0.035748 | 0.13498
-0.25 | 0.013917 | 0.048926 | 0.18447
-0.24 | 0.018904 | 0.06722 | 0.25112
-0.23 | 0.025667 | 0.09137 | 0.34358
-0.22 | 0.034929 | 0.12372 | 0.46298
-0.21 | 0.047384 | 0.16797 | 0.6287
-0.2 | 0.066 | 0.22508 | 0.845
-0.19 | 0.08869 | 0.30427 | 1.134
-0.18 | 0.12046 | 0.41129 | 1.5176
-0.17 | 0.16192 | 0.54976 | 2.0096
-0.16 | 0.21768 | 0.7333 | 2.6552
-0.15 | 0.29202 | 0.9801 | 3.4766
-0.14 | 0.39063 | 1.3009 | 4.5345
-0.13 | 0.52174 | 1.7051 | 5.876
-0.12 | 0.6956 | 2.249 | 7.505
-0.11 | 0.9234 | 2.9252 | 9.463
-0.1 | 1.2186 | 3.791 | 11.811
-0.09 | 1.6067 | 4.9117 | 14.666
-0.08 | 2.0921 | 6.243 | 17.889
-0.07 | 2.7213 | 7.908 | 21.642
-0.06 | 3.509 | 9.927 | 25.892
-0.05 | 4.4933 | 12.388 | 30.713
-0.04 | 5.685 | 15.205 | 35.949
-0.03 | 7.154 | 18.552 | 41.803
-0.02 | 8.896 | 22.387 | 48.045
-0.01 | 10.987 | 26.704 | 54.914
0 | 13.392 | 31.628 | 62.38
0.01 | 16.135 | 37.028 | 70.13
0.02 | 19.201 | 42.905 | 78.32
0.03 | 22.675 | 49.419 | 87.11
0.04 | 26.439 | 56.349 | 95.99
0.05 | 30.538 | 63.57 | 105.45
0.06 | 34.903 | 71.35 | 115.29
0.07 | 39.534 | 79.52 | 125.51
0.08 | 44.351 | 88.1 | 135.83
0.09 | 49.23 | 97.05 | 146.33
0.1 | 54.269 | 106.22 | 157.29
0.11 | 59.18 | 115.53 | 168.36
0.12 | 64.39 | 125.48 | 179.72
0.13 | 69.46 | 135.42 | 191.05
0.14 | 74.53 | 145.6 | 202.7
0.15 | 79.38 | 156.08 | 214.36
0.16 | 84.22 | 166.67 | 226.35
0.17 | 88.81 | 177.43 | 238.28
0.18 | 93.24 | 188.31 | 250.04
0.19 | 97.51 | 199.31 | 262.21
0.2 | 101.7 | 210.5 | 274.36
0.21 | 105.67 | 221.66 | 286.47
0.22 | 109.29 | 232.97 | 298.74
0.23 | 112.74 | 244.21 | 310.78
0.24 | 115.99 | 255.52 | 322.91
0.25 | 119.31 | 266.96 | 335.1
0.26 | 122.25 | 278.37 | 347.16
0.27 | 124.94 | 289.62 | 359.01
0.28 | 127.45 | 300.89 | 370.97
0.29 | 129.73 | 312.24 | 382.89
0.3 | 132.24 | 323.3 | 394.78
0.31 | 134.37 | 334.48 | 406.55
0.32 | 136.39 | 345.48 | 417.88
0.33 | 138.23 | 356.41 | 429.49
0.34 | 139.9 | 367.25 | 440.88
0.35 | 141.58 | 377.79 | 452.14
0.36 | 143.24 | 388.36 | 463.26
0.37 | 144.6 | 398.79 | 474.13
0.38 | 145.93 | 408.91 | 484.96
0.39 | 147.27 | 418.87 | 495.53
0.4 | 148.34 | 428.64 | 505.94
0.41 | 149.64 | 438.18 | 516.08
0.42 | 150.58 | 447.62 | 526.26
0.43 | 151.42 | 456.7 | 536.08
0.44 | 152.6 | 465.51 | 545.74
0.45 | 153.42 | 474.18 | 555.19
0.46 | 154.24 | 482.57 | 564.3
0.47 | 154.99 | 490.57 | 573.4
0.48 | 155.65 | 498.34 | 581.8
0.49 | 156.55 | 505.78 | 590.4
0.5 | 157.23 | 513.03 | 598.8

## Tranconductance (mS-mm)
VGS (V) | VDS = 0.100 V | VDS = 0.500 V | VDS = 0.900 V
-0.75 | -0.001332 | -0.0039 | -0.01133
-0.74 | -0.001391 | -0.00399 | -0.011975
-0.73 | -0.001242 | -0.003955 | -0.01108
-0.72 | -0.001085 | -0.003755 | -0.010125
-0.71 | -0.0012515 | -0.003835 | -0.009855
-0.7 | -0.0013005 | -0.003535 | -0.008315
-0.69 | -0.001119 | -0.00374 | -0.00963
-0.68 | -0.0009415 | -0.003705 | -0.011
-0.67 | -0.000963 | -0.00309 | -0.00988
-0.66 | -0.000924 | -0.00285 | -0.0085
-0.65 | -0.000818 | -0.003285 | -0.007875
-0.64 | -0.00086 | -0.003335 | -0.00899
-0.63 | -0.000847 | -0.00269 | -0.009195
-0.62 | -0.000818 | -0.002955 | -0.007995
-0.61 | -0.000803 | -0.00261 | -0.007455
-0.6 | -0.0007565 | -0.00234 | -0.006855
-0.59 | -0.000689 | -0.002725 | -0.00777
-0.58 | -0.0006445 | -0.002475 | -0.00835
-0.57 | -0.000615 | -0.00209 | -0.00681
-0.56 | -0.000529 | -0.0023 | -0.005935
-0.55 | -0.000521 | -0.00202 | -0.00611
-0.54 | -0.000505 | -0.00159 | -0.006525
-0.53 | -0.000487 | -0.001635 | -0.00542
-0.52 | -0.000493 | -0.00177 | -0.00487
-0.51 | -0.000399 | -0.0015355 | -0.004625
-0.5 | -0.000294 | -0.0011595 | -0.003385
-0.49 | -0.0002135 | -0.0011515 | -0.003265
-0.48 | -0.0001515 | -0.0006315 | -0.00238
-0.47 | -1.15e-05 | -0.0002445 | -0.00058
-0.46 | 0.000162 | 0.000216 | 0.001235
-0.45 | 0.0003585 | 0.001099 | 0.00406
-0.44 | 0.000652 | 0.0021315 | 0.00747
-0.43 | 0.001043 | 0.0035715 | 0.01195
-0.42 | 0.0015935 | 0.0057985 | 0.01849
-0.41 | 0.002355 | 0.008486 | 0.027495
-0.4 | 0.0033655 | 0.011655 | 0.041125
-0.39 | 0.004727 | 0.01671 | 0.059665
-0.38 | 0.006578 | 0.02352 | 0.084155
-0.37 | 0.0091595 | 0.032845 | 0.12282
-0.36 | 0.013384 | 0.04596 | 0.1709
-0.35 | 0.018354 | 0.06374 | 0.2362
-0.34 | 0.02474 | 0.088105 | 0.32875
-0.33 | 0.03407 | 0.120685 | 0.4579
-0.32 | 0.046615 | 0.17711 | 0.6424
-0.31 | 0.06415 | 0.243175 | 0.89355
-0.3 | 0.08846 | 0.322 | 1.22665
-0.29 | 0.120625 | 0.4399 | 1.6872
-0.28 | 0.185735 | 0.61025 | 2.32965
-0.27 | 0.251645 | 0.8341 | 3.1625
-0.26 | 0.31995 | 1.1363 | 4.287
-0.25 | 0.43405 | 1.5736 | 5.807
-0.24 | 0.5875 | 2.1222 | 7.9555
-0.23 | 0.80125 | 2.825 | 10.593
-0.22 | 1.08585 | 3.83 | 14.256
-0.21 | 1.55355 | 5.068 | 19.101
-0.2 | 2.0653 | 6.815 | 25.265
-0.19 | 2.723 | 9.3105 | 33.63
-0.18 | 3.6615 | 12.2745 | 43.78
-0.17 | 4.861 | 16.1005 | 56.88
-0.16 | 6.505 | 21.517 | 73.35
-0.15 | 8.6475 | 28.38 | 93.965
-0.14 | 11.486 | 36.25 | 119.97
-0.13 | 15.2485 | 47.405 | 148.525
-0.12 | 20.083 | 61.005 | 179.35
-0.11 | 26.15 | 77.1 | 215.3
-0.1 | 34.165 | 99.325 | 260.15
-0.09 | 43.675 | 122.6 | 303.9
-0.08 | 55.73 | 149.815 | 348.8
-0.07 | 70.845 | 184.2 | 400.15
-0.06 | 88.6 | 224 | 453.55
-0.05 | 108.8 | 263.9 | 502.85
-0.04 | 133.035 | 308.2 | 554.5
-0.03 | 160.55 | 359.1 | 604.8
-0.02 | 191.65 | 407.6 | 655.55
-0.01 | 224.8 | 462.05 | 716.75
0 | 257.4 | 516.2 | 760.8
0.01 | 290.45 | 563.85 | 797
0.02 | 327 | 619.55 | 849
0.03 | 361.9 | 672.2 | 883.5
0.04 | 393.15 | 707.55 | 917
0.05 | 423.2 | 750.05 | 965
0.06 | 449.8 | 797.5 | 1003
0.07 | 472.4 | 837.5 | 1027
0.08 | 484.8 | 876.5 | 1041
0.09 | 495.9 | 906 | 1073
0.1 | 497.5 | 924 | 1101.5
0.11 | 506.05 | 963 | 1121.5
0.12 | 514 | 994.5 | 1134.5
0.13 | 507 | 1006 | 1149
0.14 | 496 | 1033 | 1165.5
0.15 | 484.5 | 1053.5 | 1182.5
0.16 | 471.5 | 1067.5 | 1196
0.17 | 451 | 1082 | 1184.5
0.18 | 435 | 1094 | 1196.5
0.19 | 423 | 1109.5 | 1216
0.2 | 408 | 1117.5 | 1213
0.21 | 379.5 | 1123.5 | 1219
0.22 | 353.5 | 1127.5 | 1215.5
0.23 | 335 | 1127.5 | 1208.5
0.24 | 328.5 | 1137.5 | 1216
0.25 | 313 | 1142.5 | 1212.5
0.26 | 281.5 | 1133 | 1195.5
0.27 | 260 | 1126 | 1190.5
0.28 | 239.5 | 1131 | 1194
0.29 | 239.5 | 1120.5 | 1190.5
0.3 | 232 | 1112 | 1183
0.31 | 207.5 | 1109 | 1155
0.32 | 193 | 1096.5 | 1147
0.33 | 175.5 | 1088.5 | 1150
0.34 | 167.5 | 1069 | 1132.5
0.35 | 167 | 1055.5 | 1119
0.36 | 151 | 1050 | 1099.5
0.37 | 134.5 | 1027.5 | 1085
0.38 | 133.5 | 1004 | 1070
0.39 | 120.5 | 986.5 | 1049
0.4 | 118.5 | 965.5 | 1027.5
0.41 | 112 | 949 | 1016
0.42 | 89 | 926 | 1000
0.43 | 101 | 894.5 | 974
0.44 | 100 | 874 | 955.5
0.45 | 82 | 853 | 928
0.46 | 78.5 | 819.5 | 910.5
0.47 | 70.5 | 788.5 | 875
0.48 | 78 | 760.5 | 850
0.49 | 79 | 734.5 | 850
0.5 | 68 | 725 | 840