## IDS-VDS Characteristic (mA-mm)
VGS (V) | VDS = 0.100 V | VDS = 0.500 V | VDS = 0.900 V
-0.75 | 0.00030221 | 0.0012147 | 0.0039328
-0.74 | 0.0002884 | 0.0011643 | 0.0038118
-0.73 | 0.00027653 | 0.0011177 | 0.0036667
-0.72 | 0.00026321 | 0.0010849 | 0.0035728
-0.71 | 0.00025309 | 0.0010421 | 0.0034911
-0.7 | 0.00024213 | 0.00101 | 0.0033621
-0.69 | 0.00022903 | 0.0009757 | 0.0032682
-0.68 | 0.0002186 | 0.0009388 | 0.0031669
-0.67 | 0.00021035 | 0.0009012 | 0.0030671
-0.66 | 0.00020121 | 0.0008667 | 0.0029758
-0.65 | 0.00019096 | 0.0008364 | 0.0028684
-0.64 | 0.00018326 | 0.0008063 | 0.002794
-0.63 | 0.00017483 | 0.0007853 | 0.0027141
-0.62 | 0.00016684 | 0.000754 | 0.002638
-0.61 | 0.00015953 | 0.00073 | 0.0025388
-0.6 | 0.00015109 | 0.0006993 | 0.0024507
-0.59 | 0.00014443 | 0.0006743 | 0.0023818
-0.58 | 0.00013719 | 0.0006519 | 0.002314
-0.57 | 0.00013116 | 0.0006257 | 0.0022387
-0.56 | 0.00012534 | 0.000603 | 0.0021687
-0.55 | 0.00011936 | 0.0005844 | 0.0020894
-0.54 | 0.00011401 | 0.0005626 | 0.0020308
-0.53 | 0.00011011 | 0.0005445 | 0.0019621
-0.52 | 0.00010535 | 0.0005245 | 0.0019105
-0.51 | 0.00010144 | 0.0005087 | 0.0018577
-0.5 | 9.682e-05 | 0.00049113 | 0.0018264
-0.49 | 9.426e-05 | 0.00048144 | 0.0017765
-0.48 | 9.196e-05 | 0.00047145 | 0.0017453
-0.47 | 9.166e-05 | 0.00046722 | 0.0017346
-0.46 | 9.185e-05 | 0.00046462 | 0.0017247
-0.45 | 9.397e-05 | 0.00046963 | 0.0017378
-0.44 | 9.849e-05 | 0.00048615 | 0.0017835
-0.43 | 0.00010664 | 0.00051032 | 0.0018707
-0.42 | 0.00011808 | 0.00055416 | 0.0020154
-0.41 | 0.00013659 | 0.0006206 | 0.0022302
-0.4 | 0.00016288 | 0.0007099 | 0.0025447
-0.39 | 0.00020184 | 0.0008424 | 0.0030054
-0.38 | 0.00025411 | 0.0010323 | 0.0036743
-0.37 | 0.00032953 | 0.0012949 | 0.0046108
-0.36 | 0.00043278 | 0.0016718 | 0.006015
-0.35 | 0.0005854 | 0.0021781 | 0.007907
-0.34 | 0.0007879 | 0.0029009 | 0.01053
-0.33 | 0.0010636 | 0.0038751 | 0.014217
-0.32 | 0.0014457 | 0.0052438 | 0.019427
-0.31 | 0.0019704 | 0.007295 | 0.026491
-0.3 | 0.0026938 | 0.009926 | 0.036506
-0.29 | 0.0036999 | 0.013525 | 0.05026
-0.28 | 0.0050555 | 0.01852 | 0.06954
-0.27 | 0.007299 | 0.025415 | 0.09519
-0.26 | 0.009911 | 0.034668 | 0.1305
-0.25 | 0.013529 | 0.047515 | 0.17915
-0.24 | 0.018426 | 0.06535 | 0.24311
-0.23 | 0.025219 | 0.08934 | 0.33131
-0.22 | 0.034171 | 0.12072 | 0.45133
-0.21 | 0.046465 | 0.16363 | 0.6109
-0.2 | 0.06454 | 0.22122 | 0.823
-0.19 | 0.08722 | 0.29777 | 1.1052
-0.18 | 0.11827 | 0.4028 | 1.4852
-0.17 | 0.15937 | 0.53798 | 1.9612
-0.16 | 0.21436 | 0.7195 | 2.5963
-0.15 | 0.28772 | 0.9572 | 3.4087
-0.14 | 0.38414 | 1.2733 | 4.4438
-0.13 | 0.51469 | 1.6773 | 5.732
-0.12 | 0.6839 | 2.2083 | 7.321
-0.11 | 0.9088 | 2.8889 | 9.256
-0.1 | 1.2035 | 3.7302 | 11.627
-0.09 | 1.5871 | 4.8247 | 14.362
-0.08 | 2.0771 | 6.169 | 17.648
-0.07 | 2.6925 | 7.824 | 21.364
-0.06 | 3.4813 | 9.807 | 25.576
-0.05 | 4.4631 | 12.223 | 30.349
-0.04 | 5.667 | 15.085 | 35.603
-0.03 | 7.058 | 18.412 | 41.365
-0.02 | 8.817 | 22.259 | 47.697
-0.01 | 10.867 | 26.501 | 54.561
0 | 13.29 | 31.448 | 61.98
0.01 | 16.055 | 36.879 | 69.75
0.02 | 19.12 | 42.72 | 77.88
0.03 | 22.608 | 49.113 | 86.71
0.04 | 26.372 | 56.025 | 95.71
0.05 | 30.45 | 63.23 | 105.11
0.06 | 34.81 | 71.03 | 114.76
0.07 | 39.472 | 79.29 | 125.06
0.08 | 44.258 | 87.77 | 135.46
0.09 | 49.189 | 96.77 | 146.01
0.1 | 54.244 | 105.8 | 156.91
0.11 | 59.17 | 115.36 | 167.92
0.12 | 64.35 | 125.26 | 179.4
0.13 | 69.46 | 135.09 | 190.84
0.14 | 74.5 | 145.3 | 202.4
0.15 | 79.38 | 155.83 | 214.01
0.16 | 84.18 | 166.45 | 225.98
0.17 | 88.82 | 177.15 | 237.91
0.18 | 93.39 | 188.06 | 249.9
0.19 | 97.63 | 198.88 | 262.01
0.2 | 101.7 | 210.13 | 273.81
0.21 | 105.62 | 221.47 | 286.18
0.22 | 109.29 | 232.78 | 298.42
0.23 | 112.84 | 244.12 | 310.44
0.24 | 116.15 | 255.3 | 322.62
0.25 | 119.32 | 266.8 | 334.75
0.26 | 122.2 | 278.1 | 346.91
0.27 | 125.04 | 289.45 | 358.77
0.28 | 127.49 | 300.66 | 370.73
0.29 | 130.05 | 311.97 | 382.59
0.3 | 132.38 | 323.28 | 394.46
0.31 | 134.39 | 334.33 | 406.21
0.32 | 136.59 | 345.37 | 417.83
0.33 | 138.24 | 356.15 | 429.3
0.34 | 140.02 | 367.07 | 440.59
0.35 | 141.8 | 377.77 | 451.89
0.36 | 143.19 | 388.23 | 462.98
0.37 | 144.7 | 398.72 | 473.98
0.38 | 145.99 | 408.75 | 484.81
0.39 | 147.35 | 418.88 | 495.27
0.4 | 148.53 | 428.61 | 505.73
0.41 | 149.8 | 438.18 | 515.96
0.42 | 150.65 | 447.58 | 526.14
0.43 | 151.7 | 456.71 | 535.9
0.44 | 152.68 | 465.63 | 545.53
0.45 | 153.44 | 474.13 | 554.92
0.46 | 154.55 | 482.54 | 564.23
0.47 | 155.09 | 490.53 | 572.9
0.48 | 155.89 | 498.32 | 581.7
0.49 | 156.66 | 505.85 | 590.2
0.5 | 157.15 | 512.98 | 598.4

## Tranconductance (mS-mm)
VGS (V) | VDS = 0.100 V | VDS = 0.500 V | VDS = 0.900 V
-0.75 | -0.001381 | -0.00504 | -0.0121
-0.74 | -0.001284 | -0.00485 | -0.013305
-0.73 | -0.0012595 | -0.00397 | -0.01195
-0.72 | -0.001172 | -0.00378 | -0.00878
-0.71 | -0.001054 | -0.003745 | -0.010535
-0.7 | -0.001203 | -0.00332 | -0.011145
-0.69 | -0.0011765 | -0.00356 | -0.00976
-0.68 | -0.000934 | -0.003725 | -0.010055
-0.67 | -0.0008695 | -0.003605 | -0.009555
-0.66 | -0.0009695 | -0.00324 | -0.009935
-0.65 | -0.0008975 | -0.00302 | -0.00909
-0.64 | -0.0008065 | -0.002555 | -0.007715
-0.63 | -0.000821 | -0.002615 | -0.0078
-0.62 | -0.000765 | -0.002765 | -0.008765
-0.61 | -0.0007875 | -0.002735 | -0.009365
-0.6 | -0.000755 | -0.002785 | -0.00785
-0.59 | -0.000695 | -0.00237 | -0.006835
-0.58 | -0.0006635 | -0.00243 | -0.007155
-0.57 | -0.0005925 | -0.002445 | -0.007265
-0.56 | -0.00059 | -0.002065 | -0.007465
-0.55 | -0.0005665 | -0.00202 | -0.006895
-0.54 | -0.0004625 | -0.001995 | -0.006365
-0.53 | -0.000433 | -0.001905 | -0.006015
-0.52 | -0.0004335 | -0.00179 | -0.00522
-0.51 | -0.0004265 | -0.0016685 | -0.004205
-0.5 | -0.000359 | -0.001363 | -0.00406
-0.49 | -0.000243 | -0.000984 | -0.004055
-0.48 | -0.00013 | -0.000711 | -0.002095
-0.47 | -5.5e-06 | -0.0003415 | -0.00103
-0.46 | 0.0001155 | 0.0001205 | 0.00016
-0.45 | 0.000332 | 0.0010765 | 0.00294
-0.44 | 0.0006335 | 0.0020345 | 0.006645
-0.43 | 0.0009795 | 0.0034005 | 0.011595
-0.42 | 0.0014975 | 0.005514 | 0.017975
-0.41 | 0.00224 | 0.007787 | 0.026465
-0.4 | 0.0032625 | 0.01109 | 0.03876
-0.39 | 0.0045615 | 0.01612 | 0.05648
-0.38 | 0.0063845 | 0.022625 | 0.08027
-0.37 | 0.0089335 | 0.031975 | 0.117035
-0.36 | 0.0127935 | 0.04416 | 0.16481
-0.35 | 0.017756 | 0.061455 | 0.22575
-0.34 | 0.02391 | 0.08485 | 0.3155
-0.33 | 0.03289 | 0.117145 | 0.44485
-0.32 | 0.04534 | 0.170995 | 0.6137
-0.31 | 0.062405 | 0.23411 | 0.85395
-0.3 | 0.086475 | 0.3115 | 1.18845
-0.29 | 0.118085 | 0.4297 | 1.6517
-0.28 | 0.179955 | 0.5945 | 2.2465
-0.27 | 0.242775 | 0.8074 | 3.048
-0.26 | 0.3115 | 1.105 | 4.198
-0.25 | 0.42575 | 1.5341 | 5.6305
-0.24 | 0.5845 | 2.09125 | 7.608
-0.23 | 0.78725 | 2.7685 | 10.411
-0.22 | 1.0623 | 3.7145 | 13.9795
-0.21 | 1.51845 | 5.025 | 18.5835
-0.2 | 2.03775 | 6.707 | 24.715
-0.19 | 2.6865 | 9.079 | 33.11
-0.18 | 3.6075 | 12.0105 | 42.8
-0.17 | 4.8045 | 15.835 | 55.555
-0.16 | 6.4175 | 20.961 | 72.375
-0.15 | 8.489 | 27.69 | 92.375
-0.14 | 11.3485 | 36.005 | 116.165
-0.13 | 14.988 | 46.75 | 143.86
-0.12 | 19.7055 | 60.58 | 176.2
-0.11 | 25.98 | 76.095 | 215.3
-0.1 | 33.915 | 96.79 | 255.3
-0.09 | 43.68 | 121.94 | 301.05
-0.08 | 55.27 | 149.965 | 350.1
-0.07 | 70.21 | 181.9 | 396.4
-0.06 | 88.53 | 219.95 | 449.25
-0.05 | 109.285 | 263.9 | 501.35
-0.04 | 129.745 | 309.45 | 550.8
-0.03 | 157.5 | 358.7 | 604.7
-0.02 | 190.45 | 404.45 | 659.8
-0.01 | 223.65 | 459.45 | 714.15
0 | 259.4 | 518.9 | 759.45
0.01 | 291.5 | 563.6 | 795
0.02 | 327.65 | 611.7 | 848
0.03 | 362.6 | 665.25 | 891.5
0.04 | 392.1 | 705.85 | 920
0.05 | 421.9 | 750.25 | 952.5
0.06 | 451.1 | 803 | 997.5
0.07 | 472.4 | 837 | 1035
0.08 | 485.85 | 874 | 1047.5
0.09 | 499.3 | 901.5 | 1072.5
0.1 | 499.05 | 929.5 | 1095.5
0.11 | 505.3 | 973 | 1124.5
0.12 | 514.5 | 986.5 | 1146
0.13 | 507.5 | 1002 | 1150
0.14 | 496 | 1037 | 1158.5
0.15 | 484 | 1057.5 | 1179
0.16 | 472 | 1066 | 1195
0.17 | 460.5 | 1080.5 | 1196
0.18 | 440.5 | 1086.5 | 1205
0.19 | 415.5 | 1103.5 | 1195.5
0.2 | 399.5 | 1129.5 | 1208.5
0.21 | 379.5 | 1132.5 | 1230.5
0.22 | 361 | 1132.5 | 1213
0.23 | 343 | 1126 | 1210
0.24 | 324 | 1134 | 1215.5
0.25 | 302.5 | 1140 | 1214.5
0.26 | 286 | 1132.5 | 1201
0.27 | 264.5 | 1128 | 1191
0.28 | 250.5 | 1126 | 1191
0.29 | 244.5 | 1131 | 1186.5
0.3 | 217 | 1118 | 1181
0.31 | 210.5 | 1104.5 | 1168.5
0.32 | 192.5 | 1091 | 1154.5
0.33 | 171.5 | 1085 | 1138
0.34 | 178 | 1081 | 1129.5
0.35 | 158.5 | 1058 | 1119.5
0.36 | 145 | 1047.5 | 1104.5
0.37 | 140 | 1026 | 1091.5
0.38 | 132.5 | 1008 | 1064.5
0.39 | 127 | 993 | 1046
0.4 | 122.5 | 965 | 1034.5
0.41 | 106 | 948.5 | 1020.5
0.42 | 95 | 926.5 | 997
0.43 | 101.5 | 902.5 | 969.5
0.44 | 87 | 871 | 951
0.45 | 93.5 | 845.5 | 935
0.46 | 82.5 | 820 | 899
0.47 | 67 | 789 | 873.5
0.48 | 78.5 | 766 | 865
0.49 | 63 | 733 | 835
0.5 | 49 | 713 | 820