## IDS-VDS Characteristic (mA-mm)
VGS (V) | VDS = 0.100 V | VDS = 0.500 V | VDS = 0.900 V
-0.75 | 0.00033838 | 0.0012958 | 0.0040647
-0.74 | 0.0003234 | 0.0012567 | 0.0039652
-0.73 | 0.00031042 | 0.0012119 | 0.0038525
-0.72 | 0.00029728 | 0.001169 | 0.0037356
-0.71 | 0.00028225 | 0.0011267 | 0.003609
-0.7 | 0.00027076 | 0.0010862 | 0.0035021
-0.69 | 0.00025796 | 0.0010559 | 0.0034035
-0.68 | 0.00024553 | 0.0010191 | 0.0033313
-0.67 | 0.00023652 | 0.0009823 | 0.0032091
-0.66 | 0.00022652 | 0.0009511 | 0.0031019
-0.65 | 0.00021609 | 0.0009163 | 0.0030228
-0.64 | 0.00020509 | 0.0008807 | 0.0029244
-0.63 | 0.00019521 | 0.0008525 | 0.002831
-0.62 | 0.00018647 | 0.0008229 | 0.0027507
-0.61 | 0.00017779 | 0.0007875 | 0.0026623
-0.6 | 0.00017031 | 0.0007644 | 0.0025812
-0.59 | 0.0001627 | 0.0007404 | 0.0025068
-0.58 | 0.00015594 | 0.0007113 | 0.0024282
-0.57 | 0.00014763 | 0.00069 | 0.0023486
-0.56 | 0.00014103 | 0.0006593 | 0.0022842
-0.55 | 0.00013566 | 0.0006393 | 0.0022096
-0.54 | 0.00012901 | 0.000618 | 0.0021417
-0.53 | 0.00012508 | 0.0005934 | 0.0020877
-0.52 | 0.00011889 | 0.0005738 | 0.0020256
-0.51 | 0.00011435 | 0.0005568 | 0.0019754
-0.5 | 0.00011071 | 0.0005394 | 0.0019228
-0.49 | 0.00010745 | 0.0005276 | 0.0018856
-0.48 | 0.00010481 | 0.0005181 | 0.0018627
-0.47 | 0.00010303 | 0.0005129 | 0.0018421
-0.46 | 0.00010326 | 0.0005085 | 0.0018437
-0.45 | 0.00010482 | 0.0005133 | 0.0018604
-0.44 | 0.00010958 | 0.0005284 | 0.0019215
-0.43 | 0.00011657 | 0.0005559 | 0.0020017
-0.42 | 0.00012806 | 0.0005953 | 0.0021531
-0.41 | 0.00014668 | 0.0006607 | 0.0023725
-0.4 | 0.00017345 | 0.0007543 | 0.0027061
-0.39 | 0.00021203 | 0.0008881 | 0.003178
-0.38 | 0.00026519 | 0.001082 | 0.0038606
-0.37 | 0.00034046 | 0.0013558 | 0.0048408
-0.36 | 0.00044578 | 0.0017298 | 0.00628
-0.35 | 0.000605 | 0.0022562 | 0.008216
-0.34 | 0.0008083 | 0.0029974 | 0.010993
-0.33 | 0.001089 | 0.0040175 | 0.014718
-0.32 | 0.0014755 | 0.0054112 | 0.020083
-0.31 | 0.0020064 | 0.007511 | 0.02744
-0.3 | 0.0027421 | 0.010213 | 0.037754
-0.29 | 0.0037478 | 0.013934 | 0.051547
-0.28 | 0.0051127 | 0.018946 | 0.07122
-0.27 | 0.007395 | 0.025977 | 0.09783
-0.26 | 0.010077 | 0.035433 | 0.13324
-0.25 | 0.013706 | 0.048496 | 0.18242
-0.24 | 0.018671 | 0.06664 | 0.24928
-0.23 | 0.025364 | 0.09071 | 0.33943
-0.22 | 0.034507 | 0.12294 | 0.45737
-0.21 | 0.046807 | 0.16649 | 0.6211
-0.2 | 0.06477 | 0.22367 | 0.8335
-0.19 | 0.08771 | 0.30286 | 1.1212
-0.18 | 0.11857 | 0.40738 | 1.5037
-0.17 | 0.15944 | 0.54525 | 1.9863
-0.16 | 0.21378 | 0.7307 | 2.6261
-0.15 | 0.28577 | 0.9683 | 3.4336
-0.14 | 0.38455 | 1.2843 | 4.4894
-0.13 | 0.51293 | 1.6884 | 5.78
-0.12 | 0.6834 | 2.2246 | 7.383
-0.11 | 0.9052 | 2.8952 | 9.332
-0.1 | 1.1956 | 3.7609 | 11.661
-0.09 | 1.5811 | 4.8618 | 14.459
-0.08 | 2.0561 | 6.173 | 17.705
-0.07 | 2.6738 | 7.83 | 21.394
-0.06 | 3.4528 | 9.839 | 25.6
-0.05 | 4.425 | 12.283 | 30.316
-0.04 | 5.6182 | 15.092 | 35.596
-0.03 | 7.01 | 18.43 | 41.401
-0.02 | 8.753 | 22.215 | 47.653
-0.01 | 10.789 | 26.541 | 54.527
0 | 13.197 | 31.386 | 61.91
0.01 | 15.909 | 36.775 | 69.5
0.02 | 18.95 | 42.607 | 77.7
0.03 | 22.415 | 49.021 | 86.49
0.04 | 26.175 | 55.896 | 95.51
0.05 | 30.207 | 63.16 | 104.94
0.06 | 34.566 | 70.93 | 114.52
0.07 | 39.185 | 79.09 | 124.77
0.08 | 43.955 | 87.57 | 135.16
0.09 | 48.914 | 96.41 | 145.74
0.1 | 53.922 | 105.61 | 156.51
0.11 | 58.87 | 114.97 | 167.65
0.12 | 64.1 | 124.88 | 178.98
0.13 | 69.23 | 134.8 | 190.46
0.14 | 74.22 | 145.07 | 202.02
0.15 | 79.13 | 155.55 | 213.56
0.16 | 83.94 | 165.93 | 225.52
0.17 | 88.63 | 176.75 | 237.46
0.18 | 93.13 | 187.66 | 249.4
0.19 | 97.41 | 198.59 | 261.47
0.2 | 101.56 | 209.81 | 273.41
0.21 | 105.43 | 220.99 | 285.74
0.22 | 109.22 | 232.29 | 297.83
0.23 | 112.65 | 243.58 | 310.02
0.24 | 115.95 | 254.95 | 322.04
0.25 | 119.16 | 266.26 | 334.23
0.26 | 122.22 | 277.62 | 346.24
0.27 | 124.91 | 288.96 | 358.29
0.28 | 127.45 | 300.26 | 370.21
0.29 | 129.89 | 311.48 | 381.89
0.3 | 132.12 | 322.66 | 393.93
0.31 | 134.58 | 333.86 | 405.69
0.32 | 136.49 | 344.79 | 417.25
0.33 | 138.32 | 355.83 | 428.93
0.34 | 140.01 | 366.63 | 440.04
0.35 | 141.54 | 377.17 | 451.39
0.36 | 143.44 | 387.76 | 462.41
0.37 | 144.74 | 398.17 | 473.46
0.38 | 146.03 | 408.4 | 484.23
0.39 | 147.21 | 418.34 | 494.76
0.4 | 148.65 | 428.04 | 505.19
0.41 | 149.77 | 437.69 | 515.39
0.42 | 150.73 | 447.15 | 525.53
0.43 | 151.64 | 456.25 | 535.29
0.44 | 152.63 | 465.03 | 544.97
0.45 | 153.8 | 473.67 | 554.45
0.46 | 154.44 | 482.08 | 563.68
0.47 | 155.14 | 490.12 | 572.5
0.48 | 155.89 | 497.99 | 581.6
0.49 | 156.58 | 505.34 | 589.8
0.5 | 157.49 | 512.6 | 598.1

## Tranconductance (mS-mm)
VGS (V) | VDS = 0.100 V | VDS = 0.500 V | VDS = 0.900 V
-0.75 | -0.001498 | -0.00391 | -0.00995
-0.74 | -0.001398 | -0.004195 | -0.01061
-0.73 | -0.001306 | -0.004385 | -0.01148
-0.72 | -0.0014085 | -0.00426 | -0.012175
-0.71 | -0.001326 | -0.00414 | -0.011675
-0.7 | -0.0012145 | -0.00354 | -0.010275
-0.69 | -0.0012615 | -0.003355 | -0.00854
-0.68 | -0.001072 | -0.00368 | -0.00972
-0.67 | -0.0009505 | -0.0034 | -0.01147
-0.66 | -0.0010215 | -0.0033 | -0.009315
-0.65 | -0.0010715 | -0.00352 | -0.008875
-0.64 | -0.001044 | -0.00319 | -0.00959
-0.63 | -0.000931 | -0.00289 | -0.008685
-0.62 | -0.000871 | -0.00325 | -0.008435
-0.61 | -0.000808 | -0.002925 | -0.008475
-0.6 | -0.0007545 | -0.002355 | -0.007775
-0.59 | -0.0007185 | -0.002655 | -0.00765
-0.58 | -0.0007535 | -0.00252 | -0.00791
-0.57 | -0.0007455 | -0.0026 | -0.0072
-0.56 | -0.0005985 | -0.002535 | -0.00695
-0.55 | -0.000601 | -0.002065 | -0.007125
-0.54 | -0.000529 | -0.002295 | -0.006095
-0.53 | -0.000506 | -0.00221 | -0.005805
-0.52 | -0.0005365 | -0.00183 | -0.005615
-0.51 | -0.000409 | -0.00172 | -0.00514
-0.5 | -0.000345 | -0.00146 | -0.00449
-0.49 | -0.000295 | -0.001065 | -0.003005
-0.48 | -0.000221 | -0.000735 | -0.002175
-0.47 | -7.75e-05 | -0.00048 | -0.00095
-0.46 | 8.95e-05 | 2e-05 | 0.000915
-0.45 | 0.000316 | 0.000995 | 0.00389
-0.44 | 0.0005875 | 0.00213 | 0.007065
-0.43 | 0.000924 | 0.003345 | 0.01158
-0.42 | 0.0015055 | 0.00524 | 0.01854
-0.41 | 0.0022695 | 0.00795 | 0.02765
-0.4 | 0.0032675 | 0.01137 | 0.040275
-0.39 | 0.004587 | 0.016385 | 0.057725
-0.38 | 0.0064215 | 0.023385 | 0.08314
-0.37 | 0.0090295 | 0.03239 | 0.12097
-0.36 | 0.013227 | 0.04502 | 0.16876
-0.35 | 0.018126 | 0.06338 | 0.23565
-0.34 | 0.0242 | 0.088065 | 0.3251
-0.33 | 0.03336 | 0.12069 | 0.4545
-0.32 | 0.04587 | 0.174675 | 0.6361
-0.31 | 0.06333 | 0.24009 | 0.88355
-0.3 | 0.08707 | 0.32115 | 1.20535
-0.29 | 0.11853 | 0.43665 | 1.6733
-0.28 | 0.18236 | 0.60215 | 2.31415
-0.27 | 0.248215 | 0.82435 | 3.101
-0.26 | 0.31555 | 1.12595 | 4.2295
-0.25 | 0.4297 | 1.56035 | 5.802
-0.24 | 0.5829 | 2.1107 | 7.8505
-0.23 | 0.7918 | 2.815 | 10.4045
-0.22 | 1.07215 | 3.789 | 14.0835
-0.21 | 1.51315 | 5.0365 | 18.8065
-0.2 | 2.04515 | 6.8185 | 25.005
-0.19 | 2.69 | 9.1855 | 33.51
-0.18 | 3.5865 | 12.1195 | 43.255
-0.17 | 4.7605 | 16.166 | 56.12
-0.16 | 6.3165 | 21.1525 | 72.365
-0.15 | 8.5385 | 27.68 | 93.165
-0.14 | 11.358 | 36.005 | 117.32
-0.13 | 14.9425 | 47.015 | 144.68
-0.12 | 19.6135 | 60.34 | 177.6
-0.11 | 25.61 | 76.815 | 213.9
-0.1 | 33.795 | 98.33 | 256.35
-0.09 | 43.025 | 120.605 | 302.2
-0.08 | 54.635 | 148.41 | 346.75
-0.07 | 69.835 | 183.3 | 394.75
-0.06 | 87.56 | 222.65 | 446.1
-0.05 | 108.27 | 262.65 | 499.8
-0.04 | 129.25 | 307.35 | 554.25
-0.03 | 156.74 | 356.15 | 602.85
-0.02 | 188.95 | 405.55 | 656.3
-0.01 | 222.2 | 458.55 | 712.85
0 | 256 | 511.7 | 748.65
0.01 | 287.65 | 561.05 | 789.5
0.02 | 325.3 | 612.3 | 849.5
0.03 | 361.25 | 664.45 | 890.5
0.04 | 389.6 | 706.95 | 922.5
0.05 | 419.55 | 751.7 | 950.5
0.06 | 448.9 | 796.5 | 991.5
0.07 | 469.45 | 832 | 1032
0.08 | 486.45 | 866 | 1048.5
0.09 | 498.35 | 902 | 1067.5
0.1 | 497.8 | 928 | 1095.5
0.11 | 508.9 | 963.5 | 1123.5
0.12 | 518 | 991.5 | 1140.5
0.13 | 506 | 1009.5 | 1152
0.14 | 495 | 1037.5 | 1155
0.15 | 486 | 1043 | 1175
0.16 | 475 | 1060 | 1195
0.17 | 459.5 | 1086.5 | 1194
0.18 | 439 | 1092 | 1200.5
0.19 | 421.5 | 1107.5 | 1200.5
0.2 | 401 | 1120 | 1213.5
0.21 | 383 | 1124 | 1221
0.22 | 361 | 1129.5 | 1214
0.23 | 336.5 | 1133 | 1210.5
0.24 | 325.5 | 1134 | 1210.5
0.25 | 313.5 | 1133.5 | 1210
0.26 | 287.5 | 1135 | 1203
0.27 | 261.5 | 1132 | 1198.5
0.28 | 249 | 1126 | 1180
0.29 | 233.5 | 1120 | 1186
0.3 | 234.5 | 1119 | 1190
0.31 | 218.5 | 1106.5 | 1166
0.32 | 187 | 1098.5 | 1162
0.33 | 176 | 1092 | 1139.5
0.34 | 161 | 1067 | 1123
0.35 | 171.5 | 1056.5 | 1118.5
0.36 | 160 | 1050 | 1103.5
0.37 | 129.5 | 1032 | 1091
0.38 | 123.5 | 1008.5 | 1065
0.39 | 131 | 982 | 1048
0.4 | 128 | 967.5 | 1031.5
0.41 | 104 | 955.5 | 1017
0.42 | 93.5 | 928 | 995
0.43 | 95 | 894 | 972
0.44 | 108 | 871 | 958
0.45 | 90.5 | 852.5 | 935.5
0.46 | 67 | 822.5 | 902.5
0.47 | 72.5 | 795.5 | 896
0.48 | 72 | 761 | 865
0.49 | 80 | 730.5 | 825
0.5 | 91 | 726 | 830