## IDS-VDS Characteristic (mA-mm)
VGS (V) | VDS = 0.100 V | VDS = 0.500 V | VDS = 0.900 V
-0.75 | 0.00031859 | 0.0012995 | 0.0042446
-0.74 | 0.00030687 | 0.0012587 | 0.0041144
-0.73 | 0.00029028 | 0.0012043 | 0.00399
-0.72 | 0.00027823 | 0.0011634 | 0.0038428
-0.71 | 0.00026525 | 0.0011242 | 0.0037658
-0.7 | 0.00025401 | 0.0010851 | 0.0036313
-0.69 | 0.00024162 | 0.0010498 | 0.0035337
-0.68 | 0.00023162 | 0.0010061 | 0.003414
-0.67 | 0.00021978 | 0.0009725 | 0.00332
-0.66 | 0.00020688 | 0.0009359 | 0.0031933
-0.65 | 0.0002 | 0.0009034 | 0.0030959
-0.64 | 0.00019043 | 0.0008737 | 0.0030063
-0.63 | 0.00018382 | 0.0008347 | 0.0029339
-0.62 | 0.00017465 | 0.0008038 | 0.0028282
-0.61 | 0.00016746 | 0.0007799 | 0.0027293
-0.6 | 0.00015786 | 0.000748 | 0.0026519
-0.59 | 0.00015184 | 0.0007215 | 0.002551
-0.58 | 0.00014386 | 0.0006942 | 0.002475
-0.57 | 0.00013719 | 0.0006677 | 0.0024068
-0.56 | 0.00013064 | 0.0006415 | 0.0023263
-0.55 | 0.0001248 | 0.0006221 | 0.0022397
-0.54 | 0.00011971 | 0.000599 | 0.002169
-0.53 | 0.00011443 | 0.0005811 | 0.0021097
-0.52 | 0.00010965 | 0.0005616 | 0.0020446
-0.51 | 0.0001046 | 0.0005423 | 0.001988
-0.5 | 0.00010069 | 0.0005253 | 0.0019411
-0.49 | 9.808e-05 | 0.000508 | 0.0019045
-0.48 | 9.517e-05 | 0.00049754 | 0.0018656
-0.47 | 9.316e-05 | 0.00049383 | 0.00184
-0.46 | 9.273e-05 | 0.00048554 | 0.0017999
-0.45 | 9.401e-05 | 0.00048672 | 0.0018147
-0.44 | 9.646e-05 | 0.00049387 | 0.0018444
-0.43 | 0.0001033 | 0.00051036 | 0.0018999
-0.42 | 0.00011359 | 0.00054243 | 0.0019994
-0.41 | 0.00012946 | 0.0005917 | 0.0021675
-0.4 | 0.00015193 | 0.000667 | 0.0024168
-0.39 | 0.00018517 | 0.0007759 | 0.002795
-0.38 | 0.00023158 | 0.0009309 | 0.0033219
-0.37 | 0.00029712 | 0.0011584 | 0.0040874
-0.36 | 0.00038791 | 0.0014669 | 0.005201
-0.35 | 0.0005151 | 0.0019115 | 0.006831
-0.34 | 0.0007361 | 0.0025178 | 0.009049
-0.33 | 0.0009909 | 0.003363 | 0.012134
-0.32 | 0.0013436 | 0.004547 | 0.016482
-0.31 | 0.0018311 | 0.006322 | 0.022505
-0.3 | 0.0025023 | 0.008599 | 0.030963
-0.29 | 0.0034152 | 0.01174 | 0.042806
-0.28 | 0.0046894 | 0.016044 | 0.05896
-0.27 | 0.006685 | 0.021986 | 0.08148
-0.26 | 0.009105 | 0.030196 | 0.11173
-0.25 | 0.012406 | 0.041323 | 0.15352
-0.24 | 0.016951 | 0.056819 | 0.20861
-0.23 | 0.023156 | 0.07866 | 0.28607
-0.22 | 0.031643 | 0.10651 | 0.38959
-0.21 | 0.04292 | 0.14454 | 0.52921
-0.2 | 0.05838 | 0.19652 | 0.7191
-0.19 | 0.0795 | 0.26453 | 0.9683
-0.18 | 0.10825 | 0.35852 | 1.3047
-0.17 | 0.14588 | 0.48238 | 1.7395
-0.16 | 0.19717 | 0.6465 | 2.3078
-0.15 | 0.26479 | 0.8617 | 3.0421
-0.14 | 0.35654 | 1.1485 | 3.9839
-0.13 | 0.47783 | 1.522 | 5.169
-0.12 | 0.6392 | 2.0036 | 6.648
-0.11 | 0.8499 | 2.6237 | 8.454
-0.1 | 1.1267 | 3.4161 | 10.646
-0.09 | 1.489 | 4.4393 | 13.29
-0.08 | 1.9545 | 5.6863 | 16.333
-0.07 | 2.5495 | 7.241 | 19.87
-0.06 | 3.2919 | 9.125 | 23.93
-0.05 | 4.2334 | 11.44 | 28.527
-0.04 | 5.3793 | 14.155 | 33.618
-0.03 | 6.75 | 17.283 | 39.227
-0.02 | 8.442 | 20.977 | 45.329
-0.01 | 10.457 | 25.172 | 52.008
0 | 12.787 | 29.943 | 59.3
0.01 | 15.494 | 35.211 | 66.94
0.02 | 18.486 | 40.903 | 74.92
0.03 | 21.921 | 47.27 | 83.43
0.04 | 25.665 | 53.984 | 92.36
0.05 | 29.667 | 61.15 | 101.78
0.06 | 34 | 68.86 | 111.39
0.07 | 38.604 | 76.96 | 121.38
0.08 | 43.348 | 85.45 | 131.64
0.09 | 48.295 | 94.23 | 142.17
0.1 | 53.315 | 103.31 | 152.96
0.11 | 58.2 | 112.68 | 164.11
0.12 | 63.41 | 122.52 | 175.19
0.13 | 68.55 | 132.33 | 186.69
0.14 | 73.55 | 142.55 | 198.28
0.15 | 78.45 | 153 | 209.93
0.16 | 83.29 | 163.64 | 221.82
0.17 | 88.03 | 174.36 | 233.6
0.18 | 92.56 | 185.03 | 245.63
0.19 | 96.81 | 196.16 | 257.71
0.2 | 100.94 | 207.29 | 269.86
0.21 | 104.94 | 218.52 | 281.92
0.22 | 108.59 | 229.87 | 294.11
0.23 | 112.16 | 241.02 | 306.27
0.24 | 115.57 | 252.39 | 318.43
0.25 | 118.68 | 263.95 | 330.62
0.26 | 121.78 | 275.18 | 342.48
0.27 | 124.42 | 286.42 | 354.65
0.28 | 126.99 | 297.88 | 366.61
0.29 | 129.5 | 309.09 | 378.53
0.3 | 131.84 | 320.41 | 390.55
0.31 | 134.13 | 331.68 | 402.15
0.32 | 136.05 | 342.52 | 413.9
0.33 | 137.89 | 353.57 | 425.53
0.34 | 139.63 | 364.47 | 436.89
0.35 | 141.55 | 375.09 | 448.08
0.36 | 143.06 | 385.72 | 459.2
0.37 | 144.5 | 396.07 | 470.34
0.38 | 145.76 | 406.35 | 481.16
0.39 | 146.94 | 416.4 | 491.8
0.4 | 148.53 | 426.23 | 502.14
0.41 | 149.45 | 435.82 | 512.53
0.42 | 150.49 | 445.34 | 522.77
0.43 | 151.48 | 454.52 | 532.69
0.44 | 152.4 | 463.51 | 542.47
0.45 | 153.49 | 472.16 | 551.85
0.46 | 154.23 | 480.55 | 561.27
0.47 | 154.93 | 488.67 | 570
0.48 | 155.74 | 496.54 | 578.9
0.49 | 156.71 | 504.1 | 587.8
0.5 | 157.23 | 511.46 | 595.8

## Tranconductance (mS-mm)
VGS (V) | VDS = 0.100 V | VDS = 0.500 V | VDS = 0.900 V
-0.75 | -0.001172 | -0.00408 | -0.01302
-0.74 | -0.0014155 | -0.00476 | -0.01273
-0.73 | -0.001432 | -0.004765 | -0.01358
-0.72 | -0.0012515 | -0.004005 | -0.01121
-0.71 | -0.001211 | -0.003915 | -0.010575
-0.7 | -0.0011815 | -0.00372 | -0.011605
-0.69 | -0.0011195 | -0.00395 | -0.010865
-0.68 | -0.001092 | -0.003865 | -0.010685
-0.67 | -0.001237 | -0.00351 | -0.011035
-0.66 | -0.000989 | -0.003455 | -0.011205
-0.65 | -0.0008225 | -0.00311 | -0.00935
-0.64 | -0.000809 | -0.003435 | -0.0081
-0.63 | -0.000789 | -0.003495 | -0.008905
-0.62 | -0.000818 | -0.00274 | -0.01023
-0.61 | -0.0008395 | -0.00279 | -0.008815
-0.6 | -0.000781 | -0.00292 | -0.008915
-0.59 | -0.0007 | -0.00269 | -0.008845
-0.58 | -0.0007325 | -0.00269 | -0.00721
-0.57 | -0.000661 | -0.002635 | -0.007435
-0.56 | -0.0006195 | -0.00228 | -0.008355
-0.55 | -0.0005465 | -0.002125 | -0.007865
-0.54 | -0.0005185 | -0.00205 | -0.0065
-0.53 | -0.000503 | -0.00187 | -0.00622
-0.52 | -0.0004915 | -0.00194 | -0.006085
-0.51 | -0.000448 | -0.001815 | -0.005175
-0.5 | -0.000326 | -0.001715 | -0.004175
-0.49 | -0.000276 | -0.001388 | -0.003775
-0.48 | -0.000246 | -0.0007085 | -0.003225
-0.47 | -0.000122 | -0.0006 | -0.003285
-0.46 | 4.25e-05 | -0.0003555 | -0.001265
-0.45 | 0.0001865 | 0.0004165 | 0.002225
-0.44 | 0.0004645 | 0.001182 | 0.00426
-0.43 | 0.0008565 | 0.002428 | 0.00775
-0.42 | 0.001308 | 0.004067 | 0.01338
-0.41 | 0.001917 | 0.0062285 | 0.02087
-0.4 | 0.0027855 | 0.00921 | 0.031375
-0.39 | 0.0039825 | 0.013195 | 0.045255
-0.38 | 0.0055975 | 0.019125 | 0.06462
-0.37 | 0.0078165 | 0.0268 | 0.093955
-0.36 | 0.010899 | 0.037655 | 0.13718
-0.35 | 0.0174095 | 0.052545 | 0.1924
-0.34 | 0.02379 | 0.072575 | 0.26515
-0.33 | 0.030375 | 0.10146 | 0.37165
-0.32 | 0.04201 | 0.14795 | 0.51855
-0.31 | 0.057935 | 0.2026 | 0.72405
-0.3 | 0.079205 | 0.2709 | 1.01505
-0.29 | 0.109355 | 0.37225 | 1.39985
-0.28 | 0.16349 | 0.5123 | 1.9337
-0.27 | 0.22078 | 0.7076 | 2.6385
-0.26 | 0.28605 | 0.96685 | 3.602
-0.25 | 0.3923 | 1.33115 | 4.844
-0.24 | 0.5375 | 1.86685 | 6.6275
-0.23 | 0.7346 | 2.48455 | 9.049
-0.22 | 0.9882 | 3.294 | 12.157
-0.21 | 1.33685 | 4.5005 | 16.4755
-0.2 | 1.829 | 5.9995 | 21.9545
-0.19 | 2.4935 | 8.1 | 29.28
-0.18 | 3.319 | 10.8925 | 38.56
-0.17 | 4.446 | 14.399 | 50.155
-0.16 | 5.9455 | 18.966 | 65.13
-0.15 | 7.9685 | 25.1 | 83.805
-0.14 | 10.652 | 33.015 | 106.345
-0.13 | 14.133 | 42.755 | 133.205
-0.12 | 18.6035 | 55.085 | 164.25
-0.11 | 24.375 | 70.625 | 199.9
-0.1 | 31.955 | 90.78 | 241.8
-0.09 | 41.39 | 113.51 | 284.35
-0.08 | 53.025 | 140.085 | 329
-0.07 | 66.87 | 171.935 | 379.85
-0.06 | 84.195 | 209.95 | 432.85
-0.05 | 104.37 | 251.5 | 484.4
-0.04 | 125.83 | 292.15 | 535
-0.03 | 153.135 | 341.1 | 585.55
-0.02 | 185.35 | 394.45 | 639.05
-0.01 | 217.25 | 448.3 | 698.55
0 | 251.85 | 501.95 | 746.6
0.01 | 284.95 | 548 | 781
0.02 | 321.35 | 602.95 | 824.5
0.03 | 358.95 | 654.05 | 872
0.04 | 387.3 | 694 | 917.5
0.05 | 416.75 | 743.8 | 951.5
0.06 | 446.85 | 790.5 | 980
0.07 | 467.4 | 829.5 | 1012.5
0.08 | 484.55 | 863.5 | 1039.5
0.09 | 498.35 | 893 | 1066
0.1 | 495.25 | 922.5 | 1097
0.11 | 504.75 | 960.5 | 1111.5
0.12 | 517.5 | 982.5 | 1129
0.13 | 507 | 1001.5 | 1154.5
0.14 | 495 | 1033.5 | 1162
0.15 | 487 | 1054.5 | 1177
0.16 | 479 | 1068 | 1183.5
0.17 | 463.5 | 1069.5 | 1190.5
0.18 | 439 | 1090 | 1205.5
0.19 | 419 | 1113 | 1211.5
0.2 | 406.5 | 1118 | 1210.5
0.21 | 382.5 | 1129 | 1212.5
0.22 | 361 | 1125 | 1217.5
0.23 | 349 | 1126 | 1216
0.24 | 326 | 1146.5 | 1217.5
0.25 | 310.5 | 1139.5 | 1202.5
0.26 | 287 | 1123.5 | 1201.5
0.27 | 260.5 | 1135 | 1206.5
0.28 | 254 | 1133.5 | 1194
0.29 | 242.5 | 1126.5 | 1197
0.3 | 231.5 | 1129.5 | 1181
0.31 | 210.5 | 1105.5 | 1167.5
0.32 | 188 | 1094.5 | 1169
0.33 | 179 | 1097.5 | 1149.5
0.34 | 183 | 1076 | 1127.5
0.35 | 171.5 | 1062.5 | 1115.5
0.36 | 147.5 | 1049 | 1113
0.37 | 135 | 1031.5 | 1098
0.38 | 122 | 1016.5 | 1073
0.39 | 138.5 | 994 | 1049
0.4 | 125.5 | 971 | 1036.5
0.41 | 98 | 955.5 | 1031.5
0.42 | 101.5 | 935 | 1008
0.43 | 95.5 | 908.5 | 985
0.44 | 100.5 | 882 | 958
0.45 | 91.5 | 852 | 940
0.46 | 72 | 825.5 | 907.5
0.47 | 75.5 | 799.5 | 881.5
0.48 | 89 | 771.5 | 890
0.49 | 74.5 | 746 | 845
0.5 | 52 | 736 | 800