## IDS-VDS Characteristic (mA-mm)
VGS (V) | VDS = 0.100 V | VDS = 0.500 V | VDS = 0.900 V
-0.75 | 0.000306 | 0.0012401 | 0.0040829
-0.74 | 0.00029032 | 0.0011872 | 0.0039799
-0.73 | 0.00027732 | 0.0011521 | 0.0038528
-0.72 | 0.00026441 | 0.0011051 | 0.0037256
-0.71 | 0.00025255 | 0.0010664 | 0.0036145
-0.7 | 0.00023915 | 0.0010322 | 0.0034993
-0.69 | 0.0002291 | 0.0009884 | 0.0034133
-0.68 | 0.00021956 | 0.0009553 | 0.0032973
-0.67 | 0.00020901 | 0.0009211 | 0.0031951
-0.66 | 0.0002005 | 0.0008823 | 0.0031023
-0.65 | 0.00019191 | 0.0008497 | 0.0029969
-0.64 | 0.00018353 | 0.0008256 | 0.0029041
-0.63 | 0.0001756 | 0.0007917 | 0.0028109
-0.62 | 0.00016765 | 0.0007685 | 0.0027164
-0.61 | 0.0001579 | 0.0007346 | 0.0026282
-0.6 | 0.00015158 | 0.0007091 | 0.0025405
-0.59 | 0.00014464 | 0.0006854 | 0.0024604
-0.58 | 0.00013743 | 0.0006604 | 0.0023843
-0.57 | 0.00013123 | 0.000633 | 0.0023208
-0.56 | 0.0001263 | 0.0006086 | 0.0022546
-0.55 | 0.00011958 | 0.0005917 | 0.0021863
-0.54 | 0.00011406 | 0.0005721 | 0.002106
-0.53 | 0.00010845 | 0.0005546 | 0.0020396
-0.52 | 0.00010453 | 0.0005355 | 0.0019881
-0.51 | 0.0001008 | 0.0005156 | 0.001927
-0.5 | 9.686e-05 | 0.00050073 | 0.0018784
-0.49 | 9.408e-05 | 0.0004898 | 0.0018448
-0.48 | 9.166e-05 | 0.00047533 | 0.0018084
-0.47 | 8.98e-05 | 0.00046986 | 0.0017918
-0.46 | 9.055e-05 | 0.00046951 | 0.0017815
-0.45 | 9.263e-05 | 0.0004736 | 0.0017813
-0.44 | 9.699e-05 | 0.0004818 | 0.001828
-0.43 | 0.00010446 | 0.00050621 | 0.0018991
-0.42 | 0.00011638 | 0.000544 | 0.0020234
-0.41 | 0.00013381 | 0.000608 | 0.0022184
-0.4 | 0.00015936 | 0.0006925 | 0.0025139
-0.39 | 0.00019586 | 0.0008167 | 0.0029399
-0.38 | 0.00024774 | 0.0009972 | 0.0035834
-0.37 | 0.00031897 | 0.0012485 | 0.0044477
-0.36 | 0.00041901 | 0.0015959 | 0.0056996
-0.35 | 0.00055819 | 0.0020787 | 0.007575
-0.34 | 0.0008012 | 0.0027697 | 0.010068
-0.33 | 0.0010758 | 0.0037131 | 0.013593
-0.32 | 0.0014625 | 0.0050245 | 0.018489
-0.31 | 0.0019883 | 0.006992 | 0.025351
-0.3 | 0.0027276 | 0.009498 | 0.034676
-0.29 | 0.0037166 | 0.012919 | 0.047905
-0.28 | 0.0050858 | 0.01764 | 0.06608
-0.27 | 0.007235 | 0.024294 | 0.09038
-0.26 | 0.009868 | 0.033325 | 0.12442
-0.25 | 0.013411 | 0.04547 | 0.17027
-0.24 | 0.018288 | 0.06305 | 0.23162
-0.23 | 0.024893 | 0.08575 | 0.31715
-0.22 | 0.033858 | 0.11672 | 0.43008
-0.21 | 0.046079 | 0.15733 | 0.5862
-0.2 | 0.06359 | 0.21386 | 0.7928
-0.19 | 0.08642 | 0.28879 | 1.0635
-0.18 | 0.11641 | 0.3896 | 1.4272
-0.17 | 0.15761 | 0.52197 | 1.8986
-0.16 | 0.21222 | 0.6973 | 2.5029
-0.15 | 0.28485 | 0.935 | 3.3027
-0.14 | 0.3835 | 1.2372 | 4.3025
-0.13 | 0.51181 | 1.6395 | 5.5676
-0.12 | 0.6839 | 2.1602 | 7.14
-0.11 | 0.9064 | 2.8248 | 9.056
-0.1 | 1.2015 | 3.6618 | 11.388
-0.09 | 1.5872 | 4.7361 | 14.123
-0.08 | 2.0801 | 6.041 | 17.318
-0.07 | 2.6952 | 7.709 | 20.997
-0.06 | 3.4854 | 9.685 | 25.171
-0.05 | 4.4715 | 12.047 | 29.862
-0.04 | 5.6722 | 14.893 | 35.127
-0.03 | 7.09 | 18.188 | 40.832
-0.02 | 8.805 | 21.959 | 47.11
-0.01 | 10.895 | 26.245 | 53.908
0 | 13.314 | 31.16 | 61.25
0.01 | 16.068 | 36.528 | 69.02
0.02 | 19.11 | 42.368 | 77.15
0.03 | 22.62 | 48.866 | 85.85
0.04 | 26.409 | 55.572 | 94.76
0.05 | 30.473 | 62.95 | 104.18
0.06 | 34.871 | 70.63 | 113.92
0.07 | 39.456 | 78.93 | 124.08
0.08 | 44.272 | 87.54 | 134.29
0.09 | 49.218 | 96.35 | 144.99
0.1 | 54.254 | 105.51 | 155.89
0.11 | 59.17 | 115.01 | 166.9
0.12 | 64.32 | 124.91 | 178.48
0.13 | 69.5 | 134.89 | 189.72
0.14 | 74.54 | 145.08 | 201.36
0.15 | 79.47 | 155.4 | 213.05
0.16 | 84.26 | 166.18 | 225.06
0.17 | 88.87 | 176.95 | 236.92
0.18 | 93.33 | 187.81 | 248.86
0.19 | 97.68 | 198.97 | 260.96
0.2 | 101.82 | 209.89 | 273.05
0.21 | 105.73 | 221.35 | 285.38
0.22 | 109.41 | 232.64 | 297.38
0.23 | 112.98 | 243.95 | 309.68
0.24 | 116.25 | 255.25 | 321.79
0.25 | 119.48 | 266.74 | 334.01
0.26 | 122.42 | 278.14 | 346.2
0.27 | 125.16 | 289.52 | 358.05
0.28 | 127.89 | 300.82 | 370.13
0.29 | 130.14 | 311.97 | 382.09
0.3 | 132.46 | 323.31 | 393.98
0.31 | 134.74 | 334.52 | 405.76
0.32 | 136.71 | 345.53 | 417.33
0.33 | 138.68 | 356.66 | 428.96
0.34 | 140.33 | 367.26 | 440.4
0.35 | 141.94 | 378.09 | 451.65
0.36 | 143.62 | 388.62 | 462.64
0.37 | 145.2 | 399.12 | 473.8
0.38 | 146.42 | 409.33 | 484.57
0.39 | 147.62 | 419.28 | 495.29
0.4 | 148.88 | 429.1 | 505.74
0.41 | 150.02 | 438.72 | 515.89
0.42 | 151.32 | 448.25 | 526.18
0.43 | 152.07 | 457.33 | 536.04
0.44 | 153 | 466.23 | 545.77
0.45 | 154 | 474.87 | 555.24
0.46 | 154.82 | 483.38 | 564.44
0.47 | 155.64 | 491.5 | 573.3
0.48 | 156.27 | 499.19 | 582.1
0.49 | 156.99 | 506.73 | 591
0.5 | 157.83 | 514.01 | 599.2

## Tranconductance (mS-mm)
VGS (V) | VDS = 0.100 V | VDS = 0.500 V | VDS = 0.900 V
-0.75 | -0.001568 | -0.00529 | -0.0103
-0.74 | -0.001434 | -0.0044 | -0.011505
-0.73 | -0.0012955 | -0.004105 | -0.012715
-0.72 | -0.0012385 | -0.004285 | -0.011915
-0.71 | -0.001263 | -0.003645 | -0.011315
-0.7 | -0.0011725 | -0.0039 | -0.01006
-0.69 | -0.0009795 | -0.003845 | -0.0101
-0.68 | -0.0010045 | -0.003365 | -0.01091
-0.67 | -0.000953 | -0.00365 | -0.00975
-0.66 | -0.000855 | -0.00357 | -0.00991
-0.65 | -0.0008485 | -0.002835 | -0.00991
-0.64 | -0.0008155 | -0.0029 | -0.0093
-0.63 | -0.000794 | -0.002855 | -0.009385
-0.62 | -0.000885 | -0.002855 | -0.009135
-0.61 | -0.0008035 | -0.00297 | -0.008795
-0.6 | -0.000663 | -0.00246 | -0.00839
-0.59 | -0.0007075 | -0.002435 | -0.00781
-0.58 | -0.0006705 | -0.00262 | -0.00698
-0.57 | -0.0005565 | -0.00259 | -0.006485
-0.56 | -0.0005825 | -0.002065 | -0.006725
-0.55 | -0.000612 | -0.001825 | -0.00743
-0.54 | -0.0005565 | -0.001855 | -0.007335
-0.53 | -0.0004765 | -0.00183 | -0.005895
-0.52 | -0.0003825 | -0.00195 | -0.00563
-0.51 | -0.0003835 | -0.0017385 | -0.005485
-0.5 | -0.000336 | -0.00129 | -0.00411
-0.49 | -0.00026 | -0.00127 | -0.0035
-0.48 | -0.000214 | -0.000997 | -0.00265
-0.47 | -5.55e-05 | -0.000291 | -0.001345
-0.46 | 0.0001415 | 0.000187 | -0.000525
-0.45 | 0.000322 | 0.0006145 | 0.002325
-0.44 | 0.0005915 | 0.0016305 | 0.00589
-0.43 | 0.0009695 | 0.00311 | 0.00977
-0.42 | 0.0014675 | 0.0050895 | 0.015965
-0.41 | 0.002149 | 0.007425 | 0.024525
-0.4 | 0.0031025 | 0.010435 | 0.036075
-0.39 | 0.004419 | 0.015235 | 0.053475
-0.38 | 0.0061555 | 0.02159 | 0.07539
-0.37 | 0.0085635 | 0.029935 | 0.10581
-0.36 | 0.011961 | 0.04151 | 0.156365
-0.35 | 0.0191095 | 0.05869 | 0.21842
-0.34 | 0.0258805 | 0.08172 | 0.3009
-0.33 | 0.033065 | 0.11274 | 0.42105
-0.32 | 0.045625 | 0.163945 | 0.5879
-0.31 | 0.063255 | 0.223675 | 0.80935
-0.3 | 0.086415 | 0.29635 | 1.1277
-0.29 | 0.11791 | 0.4071 | 1.5702
-0.28 | 0.17592 | 0.56875 | 2.12375
-0.27 | 0.23911 | 0.78425 | 2.917
-0.26 | 0.3088 | 1.0588 | 3.9945
-0.25 | 0.421 | 1.48625 | 5.36
-0.24 | 0.5741 | 2.014 | 7.344
-0.23 | 0.7785 | 2.6835 | 9.923
-0.22 | 1.0593 | 3.579 | 13.4525
-0.21 | 1.4866 | 4.857 | 18.136
-0.2 | 2.01705 | 6.573 | 23.865
-0.19 | 2.641 | 8.787 | 31.72
-0.18 | 3.5595 | 11.659 | 41.755
-0.17 | 4.7905 | 15.385 | 53.785
-0.16 | 6.362 | 20.6515 | 70.205
-0.15 | 8.564 | 26.995 | 89.98
-0.14 | 11.348 | 35.225 | 113.245
-0.13 | 15.02 | 46.15 | 141.875
-0.12 | 19.7295 | 59.265 | 174.42
-0.11 | 25.88 | 75.08 | 212.4
-0.1 | 34.04 | 95.565 | 253.35
-0.09 | 43.93 | 118.96 | 296.5
-0.08 | 55.4 | 148.645 | 343.7
-0.07 | 70.265 | 182.2 | 392.65
-0.06 | 88.815 | 216.9 | 443.25
-0.05 | 109.34 | 260.4 | 497.8
-0.04 | 130.925 | 307.05 | 548.5
-0.03 | 156.64 | 353.3 | 599.15
-0.02 | 190.25 | 402.85 | 653.8
-0.01 | 225.45 | 460.05 | 707
0 | 258.65 | 514.15 | 755.6
0.01 | 289.8 | 560.4 | 795
0.02 | 327.6 | 616.9 | 841.5
0.03 | 364.95 | 660.2 | 880.5
0.04 | 392.65 | 704.2 | 916.5
0.05 | 423.1 | 752.9 | 958
0.06 | 449.15 | 799 | 995
0.07 | 470.05 | 845.5 | 1018.5
0.08 | 488.1 | 871 | 1045.5
0.09 | 499.1 | 898.5 | 1080
0.1 | 497.6 | 933 | 1095.5
0.11 | 503.3 | 970 | 1129.5
0.12 | 516.5 | 994 | 1141
0.13 | 511 | 1008.5 | 1144
0.14 | 498.5 | 1025.5 | 1166.5
0.15 | 486 | 1055 | 1185
0.16 | 470 | 1077.5 | 1193.5
0.17 | 453.5 | 1081.5 | 1190
0.18 | 440.5 | 1101 | 1202
0.19 | 424.5 | 1104 | 1209.5
0.2 | 402.5 | 1119 | 1221
0.21 | 379.5 | 1137.5 | 1216.5
0.22 | 362.5 | 1130 | 1215
0.23 | 342 | 1130.5 | 1220.5
0.24 | 325 | 1139.5 | 1216.5
0.25 | 308.5 | 1144.5 | 1220.5
0.26 | 284 | 1139 | 1202
0.27 | 273.5 | 1134 | 1196.5
0.28 | 249 | 1122.5 | 1202
0.29 | 228.5 | 1124.5 | 1192.5
0.3 | 230 | 1127.5 | 1183.5
0.31 | 212.5 | 1111 | 1167.5
0.32 | 197 | 1107 | 1160
0.33 | 181 | 1086.5 | 1153.5
0.34 | 163 | 1071.5 | 1134.5
0.35 | 164.5 | 1068 | 1112
0.36 | 163 | 1051.5 | 1107.5
0.37 | 140 | 1035.5 | 1096.5
0.38 | 121 | 1008 | 1074.5
0.39 | 123 | 988.5 | 1058.5
0.4 | 120 | 972 | 1030
0.41 | 122 | 957.5 | 1022
0.42 | 102.5 | 930.5 | 1007.5
0.43 | 84 | 899 | 979.5
0.44 | 96.5 | 877 | 960
0.45 | 91 | 857.5 | 933.5
0.46 | 82 | 831.5 | 903
0.47 | 72.5 | 790.5 | 883
0.48 | 67.5 | 761.5 | 885
0.49 | 78 | 741 | 855
0.5 | 84 | 728 | 820