## IDS-VDS Characteristic (mA-mm)
VGS (V) | VDS = 0.100 V | VDS = 0.500 V | VDS = 0.900 V
-0.75 | 0.00037658 | 0.0015614 | 0.005146
-0.74 | 0.00035782 | 0.0015002 | 0.005004
-0.73 | 0.0003411 | 0.0014392 | 0.0048531
-0.72 | 0.00032664 | 0.0014012 | 0.0047006
-0.71 | 0.00031309 | 0.0013481 | 0.0045628
-0.7 | 0.00029715 | 0.0013013 | 0.0044084
-0.69 | 0.00028271 | 0.0012527 | 0.0042828
-0.68 | 0.00027114 | 0.0012023 | 0.0041494
-0.67 | 0.00025779 | 0.0011477 | 0.0040463
-0.66 | 0.00024554 | 0.0011169 | 0.0039212
-0.65 | 0.00023487 | 0.0010763 | 0.0037928
-0.64 | 0.00022344 | 0.0010354 | 0.0036615
-0.63 | 0.00021282 | 0.0009983 | 0.0035303
-0.62 | 0.00020456 | 0.000962 | 0.003436
-0.61 | 0.00019533 | 0.0009342 | 0.0033368
-0.6 | 0.00018596 | 0.0008899 | 0.0032298
-0.59 | 0.00017722 | 0.0008591 | 0.0031097
-0.58 | 0.00016976 | 0.0008239 | 0.003006
-0.57 | 0.00016067 | 0.0007953 | 0.0029228
-0.56 | 0.00015429 | 0.0007668 | 0.002828
-0.55 | 0.00014693 | 0.0007403 | 0.0027409
-0.54 | 0.00013928 | 0.0007114 | 0.0026629
-0.53 | 0.00013415 | 0.0006799 | 0.0025768
-0.52 | 0.00012798 | 0.0006569 | 0.0024988
-0.51 | 0.00012281 | 0.000636 | 0.0024211
-0.5 | 0.00011796 | 0.0006201 | 0.0023639
-0.49 | 0.00011416 | 0.0006002 | 0.0023045
-0.48 | 0.00011008 | 0.0005846 | 0.0022487
-0.47 | 0.00010838 | 0.00057 | 0.0022143
-0.46 | 0.00010711 | 0.000566 | 0.0021839
-0.45 | 0.0001077 | 0.0005685 | 0.0021923
-0.44 | 0.0001113 | 0.0005756 | 0.002206
-0.43 | 0.00011692 | 0.0005905 | 0.0022554
-0.42 | 0.00012662 | 0.0006244 | 0.0023587
-0.41 | 0.00014252 | 0.0006781 | 0.0025245
-0.4 | 0.000166 | 0.0007523 | 0.0027805
-0.39 | 0.00019969 | 0.0008669 | 0.0031876
-0.38 | 0.00024727 | 0.0010313 | 0.0037637
-0.37 | 0.00031607 | 0.0012644 | 0.0046033
-0.36 | 0.00041066 | 0.0015986 | 0.005841
-0.35 | 0.00054293 | 0.0020554 | 0.007511
-0.34 | 0.000774 | 0.0027057 | 0.009912
-0.33 | 0.0010398 | 0.003602 | 0.013217
-0.32 | 0.0014098 | 0.0048496 | 0.017892
-0.31 | 0.0019155 | 0.006753 | 0.02445
-0.3 | 0.0026054 | 0.009153 | 0.033753
-0.29 | 0.0035701 | 0.012475 | 0.046227
-0.28 | 0.0048835 | 0.017034 | 0.06383
-0.27 | 0.00696 | 0.023434 | 0.08789
-0.26 | 0.009457 | 0.032114 | 0.12037
-0.25 | 0.012932 | 0.044085 | 0.16495
-0.24 | 0.017621 | 0.06094 | 0.22668
-0.23 | 0.024111 | 0.08322 | 0.31041
-0.22 | 0.032722 | 0.11312 | 0.42119
-0.21 | 0.044592 | 0.15348 | 0.56951
-0.2 | 0.06196 | 0.20715 | 0.77
-0.19 | 0.08397 | 0.28134 | 1.0402
-0.18 | 0.1141 | 0.38017 | 1.4007
-0.17 | 0.15412 | 0.51074 | 1.8633
-0.16 | 0.20736 | 0.6854 | 2.4757
-0.15 | 0.27922 | 0.913 | 3.2467
-0.14 | 0.37386 | 1.213 | 4.2638
-0.13 | 0.502 | 1.6055 | 5.5061
-0.12 | 0.6693 | 2.1163 | 7.098
-0.11 | 0.8938 | 2.7764 | 8.995
-0.1 | 1.1818 | 3.6096 | 11.338
-0.09 | 1.561 | 4.6765 | 14.08
-0.08 | 2.05 | 5.97 | 17.308
-0.07 | 2.659 | 7.603 | 20.924
-0.06 | 3.4486 | 9.553 | 25.148
-0.05 | 4.4219 | 11.973 | 29.876
-0.04 | 5.6163 | 14.766 | 35.114
-0.03 | 7.031 | 18.075 | 40.952
-0.02 | 8.773 | 21.89 | 47.116
-0.01 | 10.84 | 26.198 | 54.013
0 | 13.261 | 31.1 | 61.43
0.01 | 16.045 | 36.484 | 69.23
0.02 | 19.098 | 42.387 | 77.4
0.03 | 22.624 | 48.806 | 86.23
0.04 | 26.404 | 55.711 | 95.13
0.05 | 30.498 | 63 | 104.56
0.06 | 34.89 | 70.87 | 114.38
0.07 | 39.534 | 79 | 124.56
0.08 | 44.331 | 87.66 | 134.88
0.09 | 49.288 | 96.61 | 145.54
0.1 | 54.374 | 105.83 | 156.39
0.11 | 59.33 | 115.37 | 167.54
0.12 | 64.52 | 125.27 | 179
0.13 | 69.67 | 135.34 | 190.34
0.14 | 74.72 | 145.63 | 202.06
0.15 | 79.62 | 156.13 | 213.8
0.16 | 84.49 | 166.75 | 225.78
0.17 | 89.09 | 177.56 | 237.85
0.18 | 93.62 | 188.54 | 249.66
0.19 | 97.95 | 199.67 | 261.89
0.2 | 102.02 | 210.86 | 274.04
0.21 | 106.03 | 222.08 | 286.34
0.22 | 109.69 | 233.52 | 298.52
0.23 | 113.18 | 244.89 | 310.68
0.24 | 116.51 | 256.32 | 322.87
0.25 | 119.72 | 267.89 | 335.21
0.26 | 122.7 | 279.23 | 347.35
0.27 | 125.55 | 290.68 | 359.26
0.28 | 128.03 | 302.02 | 371.31
0.29 | 130.45 | 313.34 | 383.3
0.3 | 132.82 | 324.59 | 395.32
0.31 | 135.01 | 335.84 | 407.24
0.32 | 137.26 | 346.95 | 418.77
0.33 | 138.96 | 358.03 | 430.46
0.34 | 140.67 | 368.93 | 441.89
0.35 | 142.42 | 379.52 | 453.13
0.36 | 143.9 | 390.15 | 464.37
0.37 | 145.56 | 400.73 | 475.48
0.38 | 146.75 | 411.01 | 486.34
0.39 | 148.01 | 421.03 | 497.08
0.4 | 149.33 | 430.86 | 507.59
0.41 | 150.61 | 440.54 | 517.82
0.42 | 151.58 | 450.07 | 528.13
0.43 | 152.52 | 459.28 | 538.04
0.44 | 153.46 | 468.13 | 547.86
0.45 | 154.5 | 476.87 | 557.37
0.46 | 155.55 | 485.42 | 566.62
0.47 | 156.11 | 493.57 | 575.4
0.48 | 156.77 | 501.41 | 584.4
0.49 | 157.62 | 508.89 | 593
0.5 | 158.19 | 516.26 | 601.3

## Tranconductance (mS-mm)
VGS (V) | VDS = 0.100 V | VDS = 0.500 V | VDS = 0.900 V
-0.75 | -0.001876 | -0.00612 | -0.0142
-0.74 | -0.001774 | -0.00611 | -0.014645
-0.73 | -0.001559 | -0.00495 | -0.01517
-0.72 | -0.0014005 | -0.004555 | -0.014515
-0.71 | -0.0014745 | -0.004995 | -0.01461
-0.7 | -0.001519 | -0.00477 | -0.014
-0.69 | -0.0013005 | -0.00495 | -0.01295
-0.68 | -0.001246 | -0.00525 | -0.011825
-0.67 | -0.00128 | -0.00427 | -0.01141
-0.66 | -0.001146 | -0.00357 | -0.012675
-0.65 | -0.001105 | -0.004075 | -0.012985
-0.64 | -0.0011025 | -0.0039 | -0.013125
-0.63 | -0.000944 | -0.00367 | -0.011275
-0.62 | -0.0008745 | -0.003205 | -0.009675
-0.61 | -0.00093 | -0.003605 | -0.01031
-0.6 | -0.0009055 | -0.003755 | -0.011355
-0.59 | -0.00081 | -0.0033 | -0.01119
-0.58 | -0.0008275 | -0.00319 | -0.009345
-0.57 | -0.0007735 | -0.002855 | -0.0089
-0.56 | -0.000687 | -0.00275 | -0.009095
-0.55 | -0.0007505 | -0.00277 | -0.008255
-0.54 | -0.000639 | -0.00302 | -0.008205
-0.53 | -0.000565 | -0.002725 | -0.008205
-0.52 | -0.000567 | -0.002195 | -0.007785
-0.51 | -0.000501 | -0.00184 | -0.006745
-0.5 | -0.0004325 | -0.00179 | -0.00583
-0.49 | -0.000394 | -0.001775 | -0.00576
-0.48 | -0.000289 | -0.00151 | -0.00451
-0.47 | -0.0001485 | -0.00093 | -0.00324
-0.46 | -3.4e-05 | -7.5e-05 | -0.0011
-0.45 | 0.0002095 | 0.00048 | 0.001105
-0.44 | 0.000461 | 0.0011 | 0.003155
-0.43 | 0.000766 | 0.00244 | 0.007635
-0.42 | 0.00128 | 0.00438 | 0.013455
-0.41 | 0.001969 | 0.006395 | 0.02109
-0.4 | 0.0028585 | 0.00944 | 0.033155
-0.39 | 0.0040635 | 0.01395 | 0.04916
-0.38 | 0.005819 | 0.019875 | 0.070785
-0.37 | 0.0081695 | 0.028365 | 0.103865
-0.36 | 0.011343 | 0.03955 | 0.145385
-0.35 | 0.018167 | 0.055355 | 0.20355
-0.34 | 0.0248435 | 0.07733 | 0.2853
-0.33 | 0.03179 | 0.107195 | 0.399
-0.32 | 0.043785 | 0.15755 | 0.56165
-0.31 | 0.05978 | 0.21517 | 0.79305
-0.3 | 0.08273 | 0.2861 | 1.08885
-0.29 | 0.113905 | 0.39405 | 1.50385
-0.28 | 0.169495 | 0.54795 | 2.08315
-0.27 | 0.228675 | 0.754 | 2.827
-0.26 | 0.2986 | 1.03255 | 3.853
-0.25 | 0.4082 | 1.4413 | 5.3155
-0.24 | 0.55895 | 1.95675 | 7.273
-0.23 | 0.75505 | 2.609 | 9.7255
-0.22 | 1.02405 | 3.513 | 12.955
-0.21 | 1.4619 | 4.7015 | 17.4405
-0.2 | 1.9689 | 6.393 | 23.5345
-0.19 | 2.607 | 8.651 | 31.535
-0.18 | 3.5075 | 11.47 | 41.155
-0.17 | 4.663 | 15.2615 | 53.75
-0.16 | 6.255 | 20.113 | 69.17
-0.15 | 8.325 | 26.38 | 89.405
-0.14 | 11.139 | 34.625 | 112.97
-0.13 | 14.772 | 45.165 | 141.71
-0.12 | 19.59 | 58.545 | 174.445
-0.11 | 25.625 | 74.665 | 212
-0.1 | 33.36 | 95.005 | 254.25
-0.09 | 43.41 | 118.02 | 298.5
-0.08 | 54.9 | 146.325 | 342.2
-0.07 | 69.93 | 179.15 | 392
-0.06 | 88.145 | 218.5 | 447.6
-0.05 | 108.385 | 260.65 | 498.3
-0.04 | 130.455 | 305.1 | 553.8
-0.03 | 157.835 | 356.2 | 600.1
-0.02 | 190.45 | 406.15 | 653.05
-0.01 | 224.4 | 460.5 | 715.7
0 | 260.25 | 514.3 | 760.85
0.01 | 291.85 | 564.35 | 798.5
0.02 | 328.95 | 616.1 | 850
0.03 | 365.3 | 666.2 | 886.5
0.04 | 393.7 | 709.7 | 916.5
0.05 | 424.3 | 757.95 | 962.5
0.06 | 451.8 | 800 | 1000
0.07 | 472.05 | 839.5 | 1025
0.08 | 487.7 | 880.5 | 1049
0.09 | 502.15 | 908.5 | 1075.5
0.1 | 502.1 | 938 | 1100
0.11 | 507.3 | 972 | 1130.5
0.12 | 517 | 998.5 | 1140
0.13 | 510 | 1018 | 1153
0.14 | 497.5 | 1039.5 | 1173
0.15 | 488.5 | 1056 | 1186
0.16 | 473.5 | 1071.5 | 1202.5
0.17 | 456.5 | 1089.5 | 1194
0.18 | 443 | 1105.5 | 1202
0.19 | 420 | 1116 | 1219
0.2 | 404 | 1120.5 | 1222.5
0.21 | 383.5 | 1133 | 1224
0.22 | 357.5 | 1140.5 | 1217
0.23 | 341 | 1140 | 1217.5
0.24 | 327 | 1150 | 1226.5
0.25 | 309.5 | 1145.5 | 1224
0.26 | 291.5 | 1139.5 | 1202.5
0.27 | 266.5 | 1139.5 | 1198
0.28 | 245 | 1133 | 1202
0.29 | 239.5 | 1128.5 | 1200.5
0.3 | 228 | 1125 | 1197
0.31 | 222 | 1118 | 1172.5
0.32 | 197.5 | 1109.5 | 1161
0.33 | 170.5 | 1099 | 1156
0.34 | 173 | 1074.5 | 1133.5
0.35 | 161.5 | 1061 | 1124
0.36 | 157 | 1060.5 | 1117.5
0.37 | 142.5 | 1043 | 1098.5
0.38 | 122.5 | 1015 | 1080
0.39 | 129 | 992.5 | 1062.5
0.4 | 130 | 975.5 | 1037
0.41 | 112.5 | 960.5 | 1027
0.42 | 95.5 | 937 | 1011
0.43 | 94 | 903 | 986.5
0.44 | 99 | 879.5 | 966.5
0.45 | 104.5 | 864.5 | 938
0.46 | 80.5 | 835 | 901.5
0.47 | 61 | 799.5 | 889
0.48 | 75.5 | 766 | 880
0.49 | 71 | 742.5 | 845
0.5 | 57 | 737 | 830