## IDS-VDS Characteristic (mA-mm)
VGS (V) | VDS = 0.100 V | VDS = 0.500 V | VDS = 0.900 V
-0.75 | 0.00035604 | 0.0014149 | 0.0046733
-0.74 | 0.00034218 | 0.0013727 | 0.0045451
-0.73 | 0.00032463 | 0.0013272 | 0.0044121
-0.72 | 0.00031023 | 0.0012817 | 0.0042961
-0.71 | 0.00029486 | 0.0012345 | 0.0041538
-0.7 | 0.00028028 | 0.0012032 | 0.0040299
-0.69 | 0.00026874 | 0.0011411 | 0.0039208
-0.68 | 0.00025813 | 0.0010992 | 0.0037836
-0.67 | 0.00024489 | 0.0010596 | 0.0036723
-0.66 | 0.00023535 | 0.001034 | 0.0035402
-0.65 | 0.00022527 | 0.0009886 | 0.0034514
-0.64 | 0.00021545 | 0.0009497 | 0.0033396
-0.63 | 0.00020391 | 0.0009125 | 0.0032212
-0.62 | 0.00019628 | 0.0008781 | 0.0031182
-0.61 | 0.00018589 | 0.0008443 | 0.0030113
-0.6 | 0.00017634 | 0.0008187 | 0.002933
-0.59 | 0.0001686 | 0.0007866 | 0.0028384
-0.58 | 0.00016008 | 0.0007573 | 0.0027369
-0.57 | 0.00015481 | 0.00073 | 0.002657
-0.56 | 0.0001463 | 0.0007049 | 0.0025722
-0.55 | 0.00013999 | 0.0006783 | 0.0024951
-0.54 | 0.00013296 | 0.0006546 | 0.0024125
-0.53 | 0.00012613 | 0.000634 | 0.0023404
-0.52 | 0.00012061 | 0.0006103 | 0.002274
-0.51 | 0.00011513 | 0.0005909 | 0.0022113
-0.5 | 0.00011182 | 0.0005715 | 0.0021572
-0.49 | 0.00010806 | 0.0005567 | 0.0020961
-0.48 | 0.00010392 | 0.000543 | 0.002055
-0.47 | 0.00010221 | 0.000533 | 0.0020205
-0.46 | 0.00010226 | 0.0005302 | 0.0020001
-0.45 | 0.00010319 | 0.0005325 | 0.0020126
-0.44 | 0.00010616 | 0.0005407 | 0.0020458
-0.43 | 0.00011207 | 0.0005622 | 0.0021177
-0.42 | 0.00012251 | 0.0005963 | 0.0022301
-0.41 | 0.00013894 | 0.0006503 | 0.0024224
-0.4 | 0.00016219 | 0.0007368 | 0.0027084
-0.39 | 0.00019763 | 0.0008576 | 0.0031163
-0.38 | 0.00024591 | 0.00103 | 0.0037259
-0.37 | 0.00031393 | 0.0012698 | 0.0045864
-0.36 | 0.00040947 | 0.0016086 | 0.005896
-0.35 | 0.00054177 | 0.0020826 | 0.007593
-0.34 | 0.0007721 | 0.0027565 | 0.010082
-0.33 | 0.001041 | 0.0036747 | 0.013498
-0.32 | 0.0014063 | 0.0049512 | 0.018404
-0.31 | 0.0019134 | 0.006887 | 0.025007
-0.3 | 0.0026116 | 0.009369 | 0.034444
-0.29 | 0.0035757 | 0.01277 | 0.047332
-0.28 | 0.0048813 | 0.017438 | 0.06532
-0.27 | 0.006955 | 0.023929 | 0.08973
-0.26 | 0.009487 | 0.032657 | 0.12312
-0.25 | 0.012954 | 0.044934 | 0.16866
-0.24 | 0.017616 | 0.06243 | 0.22966
-0.23 | 0.024073 | 0.08482 | 0.31376
-0.22 | 0.032774 | 0.11496 | 0.42623
-0.21 | 0.044489 | 0.15572 | 0.5764
-0.2 | 0.06205 | 0.21105 | 0.7808
-0.19 | 0.08411 | 0.28549 | 1.0516
-0.18 | 0.11396 | 0.38475 | 1.4074
-0.17 | 0.15334 | 0.51749 | 1.8774
-0.16 | 0.20722 | 0.694 | 2.4839
-0.15 | 0.27849 | 0.9266 | 3.2719
-0.14 | 0.37434 | 1.2328 | 4.2686
-0.13 | 0.50176 | 1.6317 | 5.5217
-0.12 | 0.6668 | 2.1405 | 7.108
-0.11 | 0.8889 | 2.7926 | 9.025
-0.1 | 1.1743 | 3.6412 | 11.322
-0.09 | 1.5568 | 4.723 | 14.083
-0.08 | 2.042 | 6.05 | 17.274
-0.07 | 2.6525 | 7.677 | 20.961
-0.06 | 3.4375 | 9.648 | 25.118
-0.05 | 4.402 | 12.067 | 29.788
-0.04 | 5.6039 | 14.876 | 35.113
-0.03 | 6.998 | 18.125 | 40.84
-0.02 | 8.745 | 21.921 | 47.11
-0.01 | 10.783 | 26.25 | 53.965
0 | 13.22 | 31.23 | 61.43
0.01 | 15.979 | 36.55 | 69.1
0.02 | 19.034 | 42.371 | 77.32
0.03 | 22.51 | 48.93 | 86.09
0.04 | 26.305 | 55.794 | 95.08
0.05 | 30.426 | 63.05 | 104.54
0.06 | 34.776 | 70.87 | 114.2
0.07 | 39.433 | 79.1 | 124.39
0.08 | 44.217 | 87.73 | 134.86
0.09 | 49.191 | 96.47 | 145.47
0.1 | 54.255 | 105.77 | 156.17
0.11 | 59.21 | 115.39 | 167.42
0.12 | 64.4 | 125.26 | 178.86
0.13 | 69.56 | 135.38 | 190.32
0.14 | 74.61 | 145.52 | 202.05
0.15 | 79.64 | 156.07 | 213.58
0.16 | 84.49 | 166.76 | 225.66
0.17 | 89.11 | 177.65 | 237.59
0.18 | 93.56 | 188.57 | 249.68
0.19 | 97.87 | 199.64 | 261.76
0.2 | 102.1 | 210.81 | 273.86
0.21 | 106.01 | 222.22 | 286.19
0.22 | 109.74 | 233.54 | 298.52
0.23 | 113.21 | 244.8 | 310.68
0.24 | 116.59 | 256.26 | 322.76
0.25 | 119.79 | 267.82 | 335.13
0.26 | 122.82 | 279.26 | 347.19
0.27 | 125.61 | 290.75 | 359.27
0.28 | 128.22 | 301.89 | 371.46
0.29 | 130.74 | 313.33 | 383.2
0.3 | 132.98 | 324.7 | 395.3
0.31 | 135.16 | 335.87 | 407.12
0.32 | 137.25 | 347.02 | 418.78
0.33 | 139.04 | 358.06 | 430.46
0.34 | 141 | 368.95 | 441.8
0.35 | 142.52 | 379.72 | 453.23
0.36 | 144.15 | 390.31 | 464.39
0.37 | 145.67 | 400.79 | 475.57
0.38 | 147.02 | 411.12 | 486.34
0.39 | 148.26 | 421.23 | 497.1
0.4 | 149.49 | 431.03 | 507.6
0.41 | 150.66 | 440.81 | 517.98
0.42 | 151.8 | 450.2 | 528.22
0.43 | 152.9 | 459.57 | 538.04
0.44 | 153.69 | 468.43 | 547.93
0.45 | 154.68 | 477.18 | 557.44
0.46 | 155.57 | 485.71 | 566.86
0.47 | 156.21 | 493.82 | 575.7
0.48 | 157.22 | 501.72 | 584.8
0.49 | 157.79 | 509.3 | 593.3
0.5 | 158.52 | 516.62 | 601.7

## Tranconductance (mS-mm)
VGS (V) | VDS = 0.100 V | VDS = 0.500 V | VDS = 0.900 V
-0.75 | -0.001386 | -0.00422 | -0.01282
-0.74 | -0.0015705 | -0.004385 | -0.01306
-0.73 | -0.0015975 | -0.00455 | -0.01245
-0.72 | -0.0014885 | -0.004635 | -0.012915
-0.71 | -0.0014975 | -0.003925 | -0.01331
-0.7 | -0.001306 | -0.00467 | -0.01165
-0.69 | -0.0011075 | -0.0052 | -0.012315
-0.68 | -0.0011925 | -0.004075 | -0.012425
-0.67 | -0.001139 | -0.00326 | -0.01217
-0.66 | -0.000981 | -0.00355 | -0.011045
-0.65 | -0.000995 | -0.004215 | -0.01003
-0.64 | -0.001068 | -0.003805 | -0.01151
-0.63 | -0.0009585 | -0.00358 | -0.01107
-0.62 | -0.000901 | -0.00341 | -0.010495
-0.61 | -0.000997 | -0.00297 | -0.00926
-0.6 | -0.0008645 | -0.002885 | -0.008645
-0.59 | -0.000813 | -0.00307 | -0.009805
-0.58 | -0.0006895 | -0.00283 | -0.00907
-0.57 | -0.000689 | -0.00262 | -0.008235
-0.56 | -0.000741 | -0.002585 | -0.008095
-0.55 | -0.000667 | -0.002515 | -0.007985
-0.54 | -0.000693 | -0.002215 | -0.007735
-0.53 | -0.0006175 | -0.002215 | -0.006925
-0.52 | -0.00055 | -0.002155 | -0.006455
-0.51 | -0.0004395 | -0.00194 | -0.00584
-0.5 | -0.0003535 | -0.00171 | -0.00576
-0.49 | -0.000395 | -0.001425 | -0.00511
-0.48 | -0.0002925 | -0.001185 | -0.00378
-0.47 | -8.3e-05 | -0.00064 | -0.002745
-0.46 | 4.9e-05 | -2.5e-05 | -0.000395
-0.45 | 0.000195 | 0.000525 | 0.002285
-0.44 | 0.000444 | 0.001485 | 0.005255
-0.43 | 0.0008175 | 0.00278 | 0.009215
-0.42 | 0.0013435 | 0.004405 | 0.015235
-0.41 | 0.001984 | 0.007025 | 0.023915
-0.4 | 0.0029345 | 0.010365 | 0.034695
-0.39 | 0.004186 | 0.01466 | 0.050875
-0.38 | 0.005815 | 0.02061 | 0.073505
-0.37 | 0.008178 | 0.02893 | 0.108505
-0.36 | 0.011392 | 0.04064 | 0.15033
-0.35 | 0.0181315 | 0.057395 | 0.2093
-0.34 | 0.0249615 | 0.079605 | 0.29525
-0.33 | 0.03171 | 0.109735 | 0.4161
-0.32 | 0.04362 | 0.160615 | 0.57545
-0.31 | 0.060265 | 0.22089 | 0.802
-0.3 | 0.083115 | 0.29415 | 1.11625
-0.29 | 0.113485 | 0.40345 | 1.5438
-0.28 | 0.168965 | 0.55795 | 2.1199
-0.27 | 0.230285 | 0.76095 | 2.89
-0.26 | 0.29995 | 1.05025 | 3.9465
-0.25 | 0.40645 | 1.48865 | 5.327
-0.24 | 0.55595 | 1.9943 | 7.255
-0.23 | 0.7579 | 2.6265 | 9.8285
-0.22 | 1.0208 | 3.545 | 13.132
-0.21 | 1.4638 | 4.8045 | 17.7285
-0.2 | 1.98105 | 6.4885 | 23.76
-0.19 | 2.5955 | 8.685 | 31.33
-0.18 | 3.4615 | 11.6 | 41.29
-0.17 | 4.663 | 15.4625 | 53.825
-0.16 | 6.2575 | 20.4555 | 69.725
-0.15 | 8.356 | 26.94 | 89.235
-0.14 | 11.1635 | 35.255 | 112.49
-0.13 | 14.623 | 45.385 | 141.97
-0.12 | 19.357 | 58.045 | 175.165
-0.11 | 25.375 | 75.035 | 210.7
-0.1 | 33.395 | 96.52 | 252.9
-0.09 | 43.385 | 120.44 | 297.6
-0.08 | 54.785 | 147.7 | 343.9
-0.07 | 69.775 | 179.9 | 392.2
-0.06 | 87.475 | 219.5 | 441.35
-0.05 | 108.32 | 261.4 | 499.75
-0.04 | 129.8 | 302.9 | 552.6
-0.03 | 157.055 | 352.25 | 599.85
-0.02 | 189.25 | 406.25 | 656.25
-0.01 | 223.75 | 465.45 | 716
0 | 259.8 | 515 | 756.75
0.01 | 290.7 | 557.05 | 794.5
0.02 | 326.55 | 619 | 849.5
0.03 | 363.55 | 671.15 | 888
0.04 | 395.8 | 706 | 922.5
0.05 | 423.55 | 753.8 | 956
0.06 | 450.35 | 802.5 | 992.5
0.07 | 472.05 | 843 | 1033
0.08 | 487.9 | 868.5 | 1054
0.09 | 501.9 | 902 | 1065.5
0.1 | 500.95 | 946 | 1097.5
0.11 | 507.25 | 974.5 | 1134.5
0.12 | 517.5 | 999.5 | 1145
0.13 | 510.5 | 1013 | 1159.5
0.14 | 504 | 1034.5 | 1163
0.15 | 494 | 1062 | 1180.5
0.16 | 473.5 | 1079 | 1200.5
0.17 | 453.5 | 1090.5 | 1201
0.18 | 438 | 1099.5 | 1208.5
0.19 | 427 | 1112 | 1209
0.2 | 407 | 1129 | 1221.5
0.21 | 382 | 1136.5 | 1233
0.22 | 360 | 1129 | 1224.5
0.23 | 342.5 | 1136 | 1212
0.24 | 329 | 1151 | 1222.5
0.25 | 311.5 | 1150 | 1221.5
0.26 | 291 | 1146.5 | 1207
0.27 | 270 | 1131.5 | 1213.5
0.28 | 256.5 | 1129 | 1196.5
0.29 | 238 | 1140.5 | 1192
0.3 | 221 | 1127 | 1196
0.31 | 213.5 | 1116 | 1174
0.32 | 194 | 1109.5 | 1167
0.33 | 187.5 | 1096.5 | 1151
0.34 | 174 | 1083 | 1138.5
0.35 | 157.5 | 1068 | 1129.5
0.36 | 157.5 | 1053.5 | 1117
0.37 | 143.5 | 1040.5 | 1097.5
0.38 | 129.5 | 1022 | 1076.5
0.39 | 123.5 | 995.5 | 1063
0.4 | 120 | 979 | 1044
0.41 | 115.5 | 958.5 | 1031
0.42 | 112 | 938 | 1003
0.43 | 94.5 | 911.5 | 985.5
0.44 | 89 | 880.5 | 970
0.45 | 94 | 864 | 946.5
0.46 | 76.5 | 832 | 913
0.47 | 82.5 | 800.5 | 897
0.48 | 79 | 774 | 880
0.49 | 65 | 745 | 845
0.5 | 73 | 732 | 840