## IDS-VDS Characteristic (mA-mm)
VGS (V) | VDS = 0.100 V | VDS = 0.500 V | VDS = 0.900 V
-0.75 | 0.00038236 | 0.0015677 | 0.005134
-0.74 | 0.00036588 | 0.0015124 | 0.0049905
-0.73 | 0.0003478 | 0.0014514 | 0.0048485
-0.72 | 0.00033173 | 0.0014003 | 0.0046829
-0.71 | 0.00031702 | 0.0013499 | 0.0045207
-0.7 | 0.00030691 | 0.0012988 | 0.0043757
-0.69 | 0.00029312 | 0.0012688 | 0.0042599
-0.68 | 0.00028105 | 0.001216 | 0.0041342
-0.67 | 0.00026557 | 0.001167 | 0.0040181
-0.66 | 0.00025535 | 0.0011197 | 0.0038856
-0.65 | 0.00024491 | 0.0010927 | 0.0037619
-0.64 | 0.00023127 | 0.0010507 | 0.0036304
-0.63 | 0.00021825 | 0.0010149 | 0.0034888
-0.62 | 0.00020809 | 0.0009781 | 0.0033975
-0.61 | 0.00019852 | 0.0009305 | 0.0033296
-0.6 | 0.00018921 | 0.0008954 | 0.0032093
-0.59 | 0.00018104 | 0.0008565 | 0.0031107
-0.58 | 0.00017283 | 0.0008254 | 0.0030166
-0.57 | 0.00016899 | 0.0007956 | 0.0029378
-0.56 | 0.00016012 | 0.0007775 | 0.0028199
-0.55 | 0.00015132 | 0.000751 | 0.0027593
-0.54 | 0.00014479 | 0.0007205 | 0.002665
-0.53 | 0.00013585 | 0.0006945 | 0.0025952
-0.52 | 0.00013043 | 0.0006635 | 0.0025278
-0.51 | 0.00012716 | 0.0006453 | 0.0024713
-0.5 | 0.0001218 | 0.0006226 | 0.0024258
-0.49 | 0.00011765 | 0.00061 | 0.0024189
-0.48 | 0.00011375 | 0.000597 | 0.0024753
-0.47 | 0.0001126 | 0.0005893 | 0.0025176
-0.46 | 0.00011115 | 0.0005844 | 0.0026233
-0.45 | 0.00011131 | 0.0005881 | 0.002816
-0.44 | 0.0001148 | 0.0006 | 0.0031436
-0.43 | 0.00012047 | 0.000626 | 0.0035252
-0.42 | 0.00013111 | 0.000678 | 0.0041776
-0.41 | 0.00014636 | 0.0007503 | 0.0049439
-0.4 | 0.00017014 | 0.0008356 | 0.006167
-0.39 | 0.00020454 | 0.0009819 | 0.007777
-0.38 | 0.00025301 | 0.001193 | 0.009602
-0.37 | 0.00032183 | 0.0014625 | 0.012107
-0.36 | 0.00041709 | 0.0018587 | 0.015128
-0.35 | 0.00054914 | 0.002393 | 0.019128
-0.34 | 0.0007869 | 0.0031497 | 0.023868
-0.33 | 0.0010533 | 0.0042354 | 0.03124
-0.32 | 0.0014217 | 0.0056466 | 0.039295
-0.31 | 0.0019214 | 0.007724 | 0.050762
-0.3 | 0.0026279 | 0.010421 | 0.06483
-0.29 | 0.0035775 | 0.014319 | 0.0813
-0.28 | 0.0048915 | 0.019279 | 0.10524
-0.27 | 0.006946 | 0.026184 | 0.13721
-0.26 | 0.009488 | 0.035688 | 0.17504
-0.25 | 0.012908 | 0.048267 | 0.22644
-0.24 | 0.017582 | 0.06677 | 0.29871
-0.23 | 0.023931 | 0.09017 | 0.38687
-0.22 | 0.032557 | 0.12095 | 0.5033
-0.21 | 0.044247 | 0.16133 | 0.6608
-0.2 | 0.06155 | 0.21841 | 0.8658
-0.19 | 0.08354 | 0.29276 | 1.1344
-0.18 | 0.11302 | 0.39223 | 1.4893
-0.17 | 0.15217 | 0.52436 | 1.9573
-0.16 | 0.2048 | 0.6975 | 2.5572
-0.15 | 0.27425 | 0.9256 | 3.3287
-0.14 | 0.36907 | 1.2228 | 4.3156
-0.13 | 0.49272 | 1.614 | 5.5283
-0.12 | 0.6578 | 2.1158 | 7.092
-0.11 | 0.8723 | 2.7561 | 8.959
-0.1 | 1.1555 | 3.5883 | 11.217
-0.09 | 1.5262 | 4.62 | 13.896
-0.08 | 2.0009 | 5.92 | 17.072
-0.07 | 2.6035 | 7.513 | 20.704
-0.06 | 3.3671 | 9.466 | 24.856
-0.05 | 4.3302 | 11.785 | 29.543
-0.04 | 5.4959 | 14.568 | 34.698
-0.03 | 6.894 | 17.847 | 40.438
-0.02 | 8.606 | 21.6 | 46.662
-0.01 | 10.631 | 25.887 | 53.425
0 | 12.997 | 30.694 | 60.81
0.01 | 15.746 | 36.063 | 68.39
0.02 | 18.791 | 41.875 | 76.6
0.03 | 22.263 | 48.305 | 85.29
0.04 | 26.042 | 55.073 | 94.28
0.05 | 30.06 | 62.52 | 103.75
0.06 | 34.459 | 70.13 | 113.22
0.07 | 39.112 | 78.45 | 123.48
0.08 | 43.925 | 87.03 | 133.85
0.09 | 48.887 | 95.87 | 144.48
0.1 | 53.923 | 105.11 | 155.4
0.11 | 58.94 | 114.64 | 166.42
0.12 | 64.12 | 124.55 | 177.81
0.13 | 69.25 | 134.52 | 189.32
0.14 | 74.3 | 144.91 | 200.98
0.15 | 79.28 | 155.31 | 212.6
0.16 | 84.22 | 166.01 | 224.55
0.17 | 88.89 | 176.89 | 236.52
0.18 | 93.36 | 187.81 | 248.54
0.19 | 97.63 | 198.94 | 260.64
0.2 | 101.79 | 209.95 | 272.63
0.21 | 105.89 | 221.47 | 285.06
0.22 | 109.65 | 232.78 | 297.22
0.23 | 113.16 | 244.17 | 309.48
0.24 | 116.45 | 255.64 | 321.78
0.25 | 119.53 | 266.96 | 333.85
0.26 | 122.7 | 278.51 | 346.11
0.27 | 125.43 | 289.93 | 358.2
0.28 | 128.13 | 301.28 | 370.17
0.29 | 130.62 | 312.53 | 382.05
0.3 | 132.88 | 323.93 | 394.18
0.31 | 135.09 | 335.13 | 405.94
0.32 | 137.1 | 346.18 | 417.61
0.33 | 139.04 | 357.36 | 429.29
0.34 | 140.92 | 368.09 | 440.58
0.35 | 142.63 | 378.94 | 452.01
0.36 | 144.1 | 389.57 | 463.25
0.37 | 145.65 | 400.11 | 474.35
0.38 | 147.05 | 410.5 | 485.37
0.39 | 148.27 | 420.51 | 495.92
0.4 | 149.62 | 430.46 | 506.5
0.41 | 150.62 | 440.13 | 516.94
0.42 | 151.77 | 449.7 | 527.13
0.43 | 152.92 | 458.89 | 537.13
0.44 | 153.72 | 467.92 | 546.88
0.45 | 154.64 | 476.63 | 556.4
0.46 | 155.57 | 485.2 | 565.85
0.47 | 156.37 | 493.39 | 574.8
0.48 | 157.22 | 501.26 | 583.7
0.49 | 158 | 508.91 | 592.4
0.5 | 158.59 | 516.25 | 600.6

## Tranconductance (mS-mm)
VGS (V) | VDS = 0.100 V | VDS = 0.500 V | VDS = 0.900 V
-0.75 | -0.001648 | -0.00553 | -0.01435
-0.74 | -0.001728 | -0.005815 | -0.014275
-0.73 | -0.0017075 | -0.005605 | -0.01538
-0.72 | -0.001539 | -0.005075 | -0.01639
-0.71 | -0.001241 | -0.005075 | -0.01536
-0.7 | -0.001195 | -0.004055 | -0.01304
-0.69 | -0.001293 | -0.00414 | -0.012075
-0.68 | -0.0013775 | -0.00509 | -0.01209
-0.67 | -0.001285 | -0.004815 | -0.01243
-0.66 | -0.001033 | -0.003715 | -0.01281
-0.65 | -0.001204 | -0.00345 | -0.01276
-0.64 | -0.001333 | -0.00389 | -0.013655
-0.63 | -0.001159 | -0.00363 | -0.011645
-0.62 | -0.0009865 | -0.00422 | -0.00796
-0.61 | -0.000944 | -0.004135 | -0.00941
-0.6 | -0.000874 | -0.0037 | -0.010945
-0.59 | -0.000819 | -0.0035 | -0.009635
-0.58 | -0.0006025 | -0.003045 | -0.008645
-0.57 | -0.0006355 | -0.002395 | -0.009835
-0.56 | -0.0008835 | -0.00223 | -0.008925
-0.55 | -0.0007665 | -0.00285 | -0.007745
-0.54 | -0.0007735 | -0.002825 | -0.008205
-0.53 | -0.000718 | -0.00285 | -0.00686
-0.52 | -0.0004345 | -0.00246 | -0.006195
-0.51 | -0.0004315 | -0.002045 | -0.0051
-0.5 | -0.0004755 | -0.001765 | -0.00262
-0.49 | -0.0004025 | -0.00128 | 0.002475
-0.48 | -0.0002525 | -0.001035 | 0.004935
-0.47 | -0.00013 | -0.00063 | 0.0074
-0.46 | -6.45e-05 | -6e-05 | 0.01492
-0.45 | 0.0001825 | 0.00078 | 0.026015
-0.44 | 0.000458 | 0.001895 | 0.03546
-0.43 | 0.0008155 | 0.0039 | 0.0517
-0.42 | 0.0012945 | 0.006215 | 0.070935
-0.41 | 0.0019515 | 0.00788 | 0.09947
-0.4 | 0.002909 | 0.01158 | 0.141655
-0.39 | 0.0041435 | 0.01787 | 0.17175
-0.38 | 0.0058645 | 0.02403 | 0.2165
-0.37 | 0.008204 | 0.033285 | 0.2763
-0.36 | 0.0113655 | 0.046525 | 0.35105
-0.35 | 0.0184905 | 0.06455 | 0.437
-0.34 | 0.025208 | 0.09212 | 0.6056
-0.33 | 0.03174 | 0.124845 | 0.77135
-0.32 | 0.043405 | 0.17443 | 0.9761
-0.31 | 0.06031 | 0.23872 | 1.27675
-0.3 | 0.082805 | 0.32975 | 1.5269
-0.29 | 0.11318 | 0.4429 | 2.0205
-0.28 | 0.168425 | 0.59325 | 2.7955
-0.27 | 0.229825 | 0.82045 | 3.49
-0.26 | 0.2981 | 1.10415 | 4.4615
-0.25 | 0.4047 | 1.5541 | 6.1835
-0.24 | 0.55115 | 2.09515 | 8.0215
-0.23 | 0.74875 | 2.709 | 10.2295
-0.22 | 1.0158 | 3.558 | 13.6965
-0.21 | 1.44965 | 4.873 | 18.125
-0.2 | 1.96465 | 6.5715 | 23.68
-0.19 | 2.5735 | 8.691 | 31.175
-0.18 | 3.4315 | 11.58 | 41.145
-0.17 | 4.589 | 15.2635 | 53.395
-0.16 | 6.104 | 20.062 | 68.57
-0.15 | 8.2135 | 26.265 | 87.92
-0.14 | 10.9235 | 34.42 | 109.98
-0.13 | 14.4365 | 44.65 | 138.82
-0.12 | 18.979 | 57.105 | 171.535
-0.11 | 24.885 | 73.625 | 206.25
-0.1 | 32.695 | 93.195 | 246.85
-0.09 | 42.27 | 116.585 | 292.75
-0.08 | 53.865 | 144.65 | 340.4
-0.07 | 68.31 | 177.3 | 389.2
-0.06 | 86.335 | 213.6 | 441.95
-0.05 | 106.44 | 255.1 | 492.1
-0.04 | 128.19 | 303.1 | 544.75
-0.03 | 155.505 | 351.6 | 598.2
-0.02 | 186.85 | 402 | 649.35
-0.01 | 219.55 | 454.7 | 707.4
0 | 255.75 | 508.8 | 748.25
0.01 | 289.7 | 559.05 | 789.5
0.02 | 325.85 | 612.1 | 845
0.03 | 362.55 | 659.9 | 884
0.04 | 389.85 | 710.75 | 923
0.05 | 420.85 | 752.85 | 947
0.06 | 452.6 | 796.5 | 986.5
0.07 | 473.3 | 845 | 1031.5
0.08 | 488.75 | 871 | 1050
0.09 | 499.9 | 904 | 1077.5
0.1 | 502.65 | 938.5 | 1097
0.11 | 509.85 | 972 | 1120.5
0.12 | 515.5 | 994 | 1145
0.13 | 509 | 1018 | 1158.5
0.14 | 501.5 | 1039.5 | 1164
0.15 | 496 | 1055 | 1178.5
0.16 | 480.5 | 1079 | 1196
0.17 | 457 | 1090 | 1199.5
0.18 | 437 | 1102.5 | 1206
0.19 | 421.5 | 1107 | 1204.5
0.2 | 413 | 1126.5 | 1221
0.21 | 393 | 1141.5 | 1229.5
0.22 | 363.5 | 1135 | 1221
0.23 | 340 | 1143 | 1228
0.24 | 318.5 | 1139.5 | 1218.5
0.25 | 312.5 | 1143.5 | 1216.5
0.26 | 295 | 1148.5 | 1217.5
0.27 | 271.5 | 1138.5 | 1203
0.28 | 259.5 | 1130 | 1192.5
0.29 | 237.5 | 1132.5 | 1200.5
0.3 | 223.5 | 1130 | 1194.5
0.31 | 211 | 1112.5 | 1171.5
0.32 | 197.5 | 1111.5 | 1167.5
0.33 | 191 | 1095.5 | 1148.5
0.34 | 179.5 | 1079 | 1136
0.35 | 159 | 1074 | 1133.5
0.36 | 151 | 1058.5 | 1117
0.37 | 147.5 | 1046.5 | 1106
0.38 | 131 | 1020 | 1078.5
0.39 | 128.5 | 998 | 1056.5
0.4 | 117.5 | 981 | 1051
0.41 | 107.5 | 962 | 1031.5
0.42 | 115 | 938 | 1009.5
0.43 | 97.5 | 911 | 987.5
0.44 | 86 | 887 | 963.5
0.45 | 92.5 | 864 | 948.5
0.46 | 86.5 | 838 | 920
0.47 | 82.5 | 803 | 892.5
0.48 | 81.5 | 776 | 880
0.49 | 68.5 | 749.5 | 845
0.5 | 59 | 734 | 820