## IDS-VDS Characteristic (mA-mm)
VGS (V) | VDS = 0.100 V | VDS = 0.500 V | VDS = 0.900 V
-0.75 | 0.00039179 | 0.0016477 | 0.005528
-0.74 | 0.00037189 | 0.001578 | 0.005372
-0.73 | 0.00035285 | 0.001521 | 0.005189
-0.72 | 0.00033538 | 0.0014631 | 0.005041
-0.71 | 0.00031964 | 0.0014192 | 0.0048617
-0.7 | 0.00030681 | 0.0013724 | 0.0047228
-0.69 | 0.00028995 | 0.0013153 | 0.0045752
-0.68 | 0.00027955 | 0.0012638 | 0.004437
-0.67 | 0.00026676 | 0.001217 | 0.0043065
-0.66 | 0.00025468 | 0.0011768 | 0.0041427
-0.65 | 0.00024014 | 0.0011308 | 0.0040487
-0.64 | 0.00022927 | 0.0010903 | 0.0039208
-0.63 | 0.00021899 | 0.0010508 | 0.0037812
-0.62 | 0.00020955 | 0.0010119 | 0.0036679
-0.61 | 0.00020066 | 0.0009708 | 0.0035505
-0.6 | 0.00018894 | 0.000933 | 0.0034193
-0.59 | 0.00018145 | 0.000896 | 0.0033158
-0.58 | 0.00017275 | 0.0008599 | 0.0032081
-0.57 | 0.00016528 | 0.0008306 | 0.0030989
-0.56 | 0.00015727 | 0.0008047 | 0.0029939
-0.55 | 0.00014958 | 0.0007713 | 0.0029071
-0.54 | 0.00014159 | 0.0007443 | 0.0028248
-0.53 | 0.00013544 | 0.0007182 | 0.0027354
-0.52 | 0.00012933 | 0.0006912 | 0.0026431
-0.51 | 0.00012391 | 0.0006688 | 0.0025548
-0.5 | 0.00011904 | 0.000645 | 0.002479
-0.49 | 0.0001144 | 0.0006253 | 0.0024211
-0.48 | 0.00011073 | 0.0006099 | 0.0023745
-0.47 | 0.00010888 | 0.0005963 | 0.0023332
-0.46 | 0.00010724 | 0.0005867 | 0.0022957
-0.45 | 0.00010822 | 0.0005777 | 0.0022913
-0.44 | 0.00011037 | 0.0005807 | 0.0022989
-0.43 | 0.00011553 | 0.000597 | 0.0023321
-0.42 | 0.0001239 | 0.0006251 | 0.0024188
-0.41 | 0.00013829 | 0.0006744 | 0.0025851
-0.4 | 0.00015966 | 0.000743 | 0.0028071
-0.39 | 0.00019109 | 0.0008501 | 0.0031764
-0.38 | 0.0002366 | 0.0010011 | 0.0037173
-0.37 | 0.00029921 | 0.0012201 | 0.0044908
-0.36 | 0.00038834 | 0.0015272 | 0.0055795
-0.35 | 0.00050989 | 0.0019503 | 0.007263
-0.34 | 0.0007253 | 0.0025621 | 0.009488
-0.33 | 0.0009756 | 0.0034017 | 0.012583
-0.32 | 0.0013191 | 0.0045804 | 0.017004
-0.31 | 0.0017852 | 0.006354 | 0.023172
-0.3 | 0.00245 | 0.008639 | 0.031768
-0.29 | 0.0033503 | 0.011751 | 0.043508
-0.28 | 0.0045884 | 0.016098 | 0.06039
-0.27 | 0.006536 | 0.022147 | 0.08311
-0.26 | 0.008948 | 0.030407 | 0.11406
-0.25 | 0.012205 | 0.041749 | 0.1566
-0.24 | 0.016698 | 0.056848 | 0.21474
-0.23 | 0.022802 | 0.07898 | 0.29321
-0.22 | 0.031095 | 0.10708 | 0.40134
-0.21 | 0.042285 | 0.14539 | 0.53997
-0.2 | 0.05812 | 0.1968 | 0.7366
-0.19 | 0.07876 | 0.26792 | 0.991
-0.18 | 0.10746 | 0.36243 | 1.3436
-0.17 | 0.14516 | 0.48842 | 1.786
-0.16 | 0.19624 | 0.6566 | 2.3733
-0.15 | 0.26439 | 0.8747 | 3.1134
-0.14 | 0.35519 | 1.1711 | 4.0846
-0.13 | 0.47794 | 1.5498 | 5.2949
-0.12 | 0.6397 | 2.0408 | 6.862
-0.11 | 0.8553 | 2.6817 | 8.698
-0.1 | 1.1353 | 3.4974 | 10.983
-0.09 | 1.5017 | 4.5485 | 13.697
-0.08 | 1.9819 | 5.812 | 16.793
-0.07 | 2.5704 | 7.419 | 20.476
-0.06 | 3.3385 | 9.354 | 24.53
-0.05 | 4.2979 | 11.728 | 29.28
-0.04 | 5.4666 | 14.454 | 34.442
-0.03 | 6.848 | 17.731 | 40.137
-0.02 | 8.576 | 21.523 | 46.431
-0.01 | 10.615 | 25.797 | 53.11
0 | 12.999 | 30.647 | 60.49
0.01 | 15.728 | 36.012 | 68.22
0.02 | 18.773 | 41.839 | 76.4
0.03 | 22.249 | 48.268 | 85.05
0.04 | 26.022 | 55.171 | 94.08
0.05 | 30.108 | 62.39 | 103.44
0.06 | 34.466 | 70.25 | 113.12
0.07 | 39.124 | 78.37 | 123.27
0.08 | 43.959 | 87.05 | 133.67
0.09 | 48.919 | 95.93 | 144.15
0.1 | 53.984 | 105.19 | 155
0.11 | 58.96 | 114.74 | 166.21
0.12 | 64.19 | 124.55 | 177.56
0.13 | 69.3 | 134.73 | 189.1
0.14 | 74.37 | 144.9 | 200.52
0.15 | 79.32 | 155.32 | 212.32
0.16 | 84.24 | 166.03 | 224.22
0.17 | 88.93 | 176.91 | 236.26
0.18 | 93.53 | 187.81 | 248.33
0.19 | 97.78 | 198.95 | 260.28
0.2 | 101.9 | 210.17 | 272.5
0.21 | 105.91 | 221.37 | 284.81
0.22 | 109.7 | 232.69 | 297.02
0.23 | 113.32 | 244.21 | 309.18
0.24 | 116.63 | 255.55 | 321.42
0.25 | 119.76 | 267.14 | 333.65
0.26 | 122.74 | 278.45 | 345.83
0.27 | 125.67 | 290 | 358.02
0.28 | 128.29 | 301.26 | 369.78
0.29 | 130.8 | 312.72 | 381.93
0.3 | 133.13 | 324.03 | 394.02
0.31 | 135.21 | 335.2 | 405.8
0.32 | 137.44 | 346.37 | 417.56
0.33 | 139.28 | 357.46 | 429.08
0.34 | 141.1 | 368.35 | 440.69
0.35 | 142.8 | 379.05 | 451.93
0.36 | 144.23 | 389.73 | 463.22
0.37 | 145.87 | 400.36 | 474.34
0.38 | 147.29 | 410.6 | 485.28
0.39 | 148.57 | 420.81 | 495.98
0.4 | 149.71 | 430.61 | 506.57
0.41 | 150.97 | 440.36 | 517
0.42 | 152.08 | 449.97 | 527.1
0.43 | 153.2 | 459.25 | 537.18
0.44 | 154.05 | 468.27 | 547.01
0.45 | 154.85 | 476.97 | 556.56
0.46 | 155.99 | 485.57 | 566.13
0.47 | 156.77 | 493.79 | 575
0.48 | 157.51 | 501.75 | 584.2
0.49 | 158.18 | 509.34 | 592.4
0.5 | 158.83 | 516.74 | 601

## Tranconductance (mS-mm)
VGS (V) | VDS = 0.100 V | VDS = 0.500 V | VDS = 0.900 V
-0.75 | -0.00199 | -0.00697 | -0.0156
-0.74 | -0.001947 | -0.006335 | -0.01695
-0.73 | -0.0018255 | -0.005745 | -0.01655
-0.72 | -0.0016605 | -0.00509 | -0.016365
-0.71 | -0.0014285 | -0.004535 | -0.01591
-0.7 | -0.0014845 | -0.005195 | -0.014325
-0.69 | -0.001363 | -0.00543 | -0.01429
-0.68 | -0.0011595 | -0.004915 | -0.013435
-0.67 | -0.0012435 | -0.00435 | -0.014715
-0.66 | -0.001331 | -0.00431 | -0.01289
-0.65 | -0.0012705 | -0.004325 | -0.011095
-0.64 | -0.0010575 | -0.004 | -0.013375
-0.63 | -0.000986 | -0.00392 | -0.012645
-0.62 | -0.0009165 | -0.004 | -0.011535
-0.61 | -0.0010305 | -0.003945 | -0.01243
-0.6 | -0.0009605 | -0.00374 | -0.011735
-0.59 | -0.0008095 | -0.003655 | -0.01056
-0.58 | -0.0008085 | -0.00327 | -0.010845
-0.57 | -0.000774 | -0.00276 | -0.01071
-0.56 | -0.000785 | -0.002965 | -0.00959
-0.55 | -0.000784 | -0.00302 | -0.008455
-0.54 | -0.000707 | -0.002655 | -0.008585
-0.53 | -0.000613 | -0.002655 | -0.009085
-0.52 | -0.0005765 | -0.00247 | -0.00903
-0.51 | -0.0005145 | -0.00231 | -0.008205
-0.5 | -0.0004755 | -0.002175 | -0.006685
-0.49 | -0.0004155 | -0.001755 | -0.005225
-0.48 | -0.000276 | -0.00145 | -0.004395
-0.47 | -0.0001745 | -0.00116 | -0.00394
-0.46 | -3.3e-05 | -0.00093 | -0.002095
-0.45 | 0.0001565 | -0.0003 | 0.00016
-0.44 | 0.0003655 | 0.000965 | 0.00204
-0.43 | 0.0006765 | 0.00222 | 0.005995
-0.42 | 0.001138 | 0.00387 | 0.01265
-0.41 | 0.001788 | 0.005895 | 0.019415
-0.4 | 0.00264 | 0.008785 | 0.029565
-0.39 | 0.003847 | 0.012905 | 0.04551
-0.38 | 0.005406 | 0.0185 | 0.06572
-0.37 | 0.007587 | 0.026305 | 0.09311
-0.36 | 0.010534 | 0.03651 | 0.13861
-0.35 | 0.016848 | 0.051745 | 0.195425
-0.34 | 0.0232855 | 0.07257 | 0.266
-0.33 | 0.02969 | 0.100915 | 0.3758
-0.32 | 0.04048 | 0.147615 | 0.52945
-0.31 | 0.056545 | 0.20293 | 0.7382
-0.3 | 0.078255 | 0.26985 | 1.0168
-0.29 | 0.10692 | 0.37295 | 1.4311
-0.28 | 0.159285 | 0.5198 | 1.9801
-0.27 | 0.21798 | 0.71545 | 2.6835
-0.26 | 0.28345 | 0.9801 | 3.6745
-0.25 | 0.3875 | 1.32205 | 5.034
-0.24 | 0.52985 | 1.86155 | 6.8305
-0.23 | 0.71985 | 2.5116 | 9.33
-0.22 | 0.97415 | 3.3205 | 12.338
-0.21 | 1.35125 | 4.486 | 16.763
-0.2 | 1.82375 | 6.1265 | 22.5515
-0.19 | 2.467 | 8.2815 | 30.35
-0.18 | 3.32 | 11.025 | 39.75
-0.17 | 4.439 | 14.7085 | 51.485
-0.16 | 5.9615 | 19.314 | 66.37
-0.15 | 7.9475 | 25.725 | 85.565
-0.14 | 10.6775 | 33.755 | 109.075
-0.13 | 14.2255 | 43.485 | 138.87
-0.12 | 18.868 | 56.595 | 170.155
-0.11 | 24.78 | 72.83 | 206.05
-0.1 | 32.32 | 93.34 | 249.95
-0.09 | 42.33 | 115.73 | 290.5
-0.08 | 53.435 | 143.525 | 338.95
-0.07 | 67.83 | 177.1 | 386.85
-0.06 | 86.375 | 215.45 | 440.2
-0.05 | 106.405 | 255 | 495.6
-0.04 | 127.505 | 300.15 | 542.85
-0.03 | 155.47 | 353.45 | 599.45
-0.02 | 188.35 | 403.3 | 648.65
-0.01 | 221.15 | 456.2 | 702.95
0 | 255.65 | 510.75 | 755.5
0.01 | 288.7 | 559.6 | 795.5
0.02 | 326.05 | 612.8 | 841.5
0.03 | 362.45 | 666.6 | 884
0.04 | 392.95 | 706.1 | 919.5
0.05 | 422.2 | 753.95 | 952
0.06 | 450.8 | 799 | 991.5
0.07 | 474.65 | 840 | 1027.5
0.08 | 489.75 | 878 | 1044
0.09 | 501.25 | 907 | 1066.5
0.1 | 502.05 | 940.5 | 1103
0.11 | 510.3 | 968 | 1128
0.12 | 517 | 999.5 | 1144.5
0.13 | 509 | 1017.5 | 1148
0.14 | 501 | 1029.5 | 1161
0.15 | 493.5 | 1056.5 | 1185
0.16 | 480.5 | 1079.5 | 1197
0.17 | 464.5 | 1089 | 1205.5
0.18 | 442.5 | 1102 | 1201
0.19 | 418.5 | 1118 | 1208.5
0.2 | 406.5 | 1121 | 1226.5
0.21 | 390 | 1126 | 1226
0.22 | 370.5 | 1142 | 1218.5
0.23 | 346.5 | 1143 | 1220
0.24 | 322 | 1146.5 | 1223.5
0.25 | 305.5 | 1145 | 1220.5
0.26 | 295.5 | 1143 | 1218.5
0.27 | 277.5 | 1140.5 | 1197.5
0.28 | 256.5 | 1136 | 1195.5
0.29 | 242 | 1138.5 | 1212
0.3 | 220.5 | 1124 | 1193.5
0.31 | 215.5 | 1117 | 1177
0.32 | 203.5 | 1113 | 1164
0.33 | 183 | 1099 | 1156.5
0.34 | 176 | 1079.5 | 1142.5
0.35 | 156.5 | 1069 | 1126.5
0.36 | 153.5 | 1065.5 | 1120.5
0.37 | 153 | 1043.5 | 1103
0.38 | 135 | 1022.5 | 1082
0.39 | 121 | 1000.5 | 1064.5
0.4 | 120 | 977.5 | 1051
0.41 | 118.5 | 968 | 1026.5
0.42 | 111.5 | 944.5 | 1009
0.43 | 98.5 | 915 | 995.5
0.44 | 82.5 | 886 | 969
0.45 | 97 | 865 | 956
0.46 | 96 | 841 | 922
0.47 | 76 | 809 | 903.5
0.48 | 70.5 | 777.5 | 870
0.49 | 66 | 749.5 | 840
0.5 | 65 | 740 | 860