## IDS-VDS Characteristic (mA-mm)
VGS (V) | VDS = 0.100 V | VDS = 0.500 V | VDS = 0.900 V
-0.75 | 0.00034487 | 0.0013845 | 0.004571
-0.74 | 0.00032747 | 0.0013354 | 0.0044778
-0.73 | 0.00031194 | 0.0012955 | 0.0043184
-0.72 | 0.00029915 | 0.0012509 | 0.0041662
-0.71 | 0.0002854 | 0.0012047 | 0.0040651
-0.7 | 0.00027008 | 0.0011553 | 0.0039186
-0.69 | 0.00025883 | 0.0011179 | 0.003826
-0.68 | 0.00024905 | 0.001078 | 0.0036961
-0.67 | 0.00023562 | 0.0010379 | 0.0035838
-0.66 | 0.00022582 | 0.0010014 | 0.0034776
-0.65 | 0.0002155 | 0.0009634 | 0.0033332
-0.64 | 0.00020602 | 0.0009288 | 0.0032477
-0.63 | 0.00019638 | 0.0008982 | 0.0031463
-0.62 | 0.00018694 | 0.0008633 | 0.0030404
-0.61 | 0.0001787 | 0.0008325 | 0.0029466
-0.6 | 0.00016869 | 0.0008026 | 0.0028432
-0.59 | 0.00016152 | 0.000768 | 0.0027478
-0.58 | 0.00015492 | 0.0007455 | 0.0026735
-0.57 | 0.00014791 | 0.0007181 | 0.0025719
-0.56 | 0.00014134 | 0.0006905 | 0.002505
-0.55 | 0.00013496 | 0.0006609 | 0.0024151
-0.54 | 0.00012898 | 0.000638 | 0.002337
-0.53 | 0.00012287 | 0.000616 | 0.002278
-0.52 | 0.00011683 | 0.0005959 | 0.0022072
-0.51 | 0.00011263 | 0.0005756 | 0.0021449
-0.5 | 0.00010933 | 0.0005538 | 0.0020856
-0.49 | 0.00010507 | 0.0005414 | 0.0020396
-0.48 | 0.00010222 | 0.0005324 | 0.0020011
-0.47 | 0.00010087 | 0.0005202 | 0.0019754
-0.46 | 0.00010065 | 0.0005174 | 0.0019614
-0.45 | 0.00010137 | 0.0005179 | 0.0019825
-0.44 | 0.00010488 | 0.0005304 | 0.0020138
-0.43 | 0.00011206 | 0.0005525 | 0.0020834
-0.42 | 0.00012311 | 0.0005931 | 0.0022071
-0.41 | 0.00014001 | 0.000651 | 0.0024055
-0.4 | 0.00016533 | 0.0007321 | 0.0027004
-0.39 | 0.00020127 | 0.0008604 | 0.0031304
-0.38 | 0.00025241 | 0.0010389 | 0.0037504
-0.37 | 0.0003229 | 0.0012938 | 0.0046696
-0.36 | 0.00042307 | 0.0016425 | 0.006008
-0.35 | 0.00056016 | 0.0021376 | 0.007802
-0.34 | 0.0007998 | 0.002826 | 0.010375
-0.33 | 0.0010774 | 0.0037668 | 0.013937
-0.32 | 0.0014601 | 0.0050941 | 0.018905
-0.31 | 0.0019778 | 0.007119 | 0.02572
-0.3 | 0.0027148 | 0.009677 | 0.035596
-0.29 | 0.0037072 | 0.013172 | 0.048824
-0.28 | 0.0050811 | 0.018032 | 0.06705
-0.27 | 0.007227 | 0.024739 | 0.09249
-0.26 | 0.009872 | 0.0339 | 0.12664
-0.25 | 0.013446 | 0.046293 | 0.17319
-0.24 | 0.018373 | 0.06397 | 0.23684
-0.23 | 0.025008 | 0.08698 | 0.3229
-0.22 | 0.033985 | 0.11811 | 0.43948
-0.21 | 0.046236 | 0.16002 | 0.5936
-0.2 | 0.06399 | 0.21672 | 0.8063
-0.19 | 0.08667 | 0.29249 | 1.0814
-0.18 | 0.11757 | 0.39434 | 1.4547
-0.17 | 0.15845 | 0.52835 | 1.9224
-0.16 | 0.2141 | 0.7103 | 2.5451
-0.15 | 0.28605 | 0.9444 | 3.3424
-0.14 | 0.38474 | 1.2557 | 4.3795
-0.13 | 0.5139 | 1.6583 | 5.6604
-0.12 | 0.6853 | 2.1891 | 7.259
-0.11 | 0.908 | 2.8607 | 9.206
-0.1 | 1.2019 | 3.6985 | 11.55
-0.09 | 1.5883 | 4.7993 | 14.35
-0.08 | 2.0781 | 6.141 | 17.578
-0.07 | 2.7032 | 7.813 | 21.283
-0.06 | 3.4907 | 9.807 | 25.525
-0.05 | 4.4797 | 12.217 | 30.374
-0.04 | 5.6808 | 15.079 | 35.552
-0.03 | 7.126 | 18.418 | 41.427
-0.02 | 8.872 | 22.241 | 47.775
-0.01 | 10.941 | 26.537 | 54.591
0 | 13.368 | 31.49 | 62.11
0.01 | 16.132 | 36.988 | 69.99
0.02 | 19.24 | 42.818 | 78.08
0.03 | 22.726 | 49.373 | 86.83
0.04 | 26.524 | 56.2 | 95.88
0.05 | 30.601 | 63.67 | 105.35
0.06 | 35.018 | 71.41 | 115.13
0.07 | 39.653 | 79.66 | 125.32
0.08 | 44.452 | 88.33 | 135.73
0.09 | 49.458 | 97.23 | 146.43
0.1 | 54.488 | 106.41 | 157.31
0.11 | 59.49 | 116.03 | 168.32
0.12 | 64.69 | 126.01 | 179.82
0.13 | 69.8 | 136.01 | 191.26
0.14 | 74.82 | 146.43 | 202.94
0.15 | 79.77 | 156.67 | 214.8
0.16 | 84.68 | 167.53 | 226.58
0.17 | 89.39 | 178.42 | 238.63
0.18 | 93.89 | 189.26 | 250.67
0.19 | 98.17 | 200.4 | 262.77
0.2 | 102.26 | 211.54 | 274.99
0.21 | 106.31 | 222.98 | 287.25
0.22 | 110.05 | 234.32 | 299.44
0.23 | 113.61 | 245.72 | 311.74
0.24 | 116.99 | 257.02 | 323.96
0.25 | 120.12 | 268.56 | 336.01
0.26 | 123.17 | 279.99 | 348.25
0.27 | 125.87 | 291.41 | 360.36
0.28 | 128.57 | 302.82 | 372.3
0.29 | 131.08 | 313.97 | 384.38
0.3 | 133.38 | 325.53 | 396.26
0.31 | 135.64 | 336.6 | 408.1
0.32 | 137.55 | 347.75 | 419.84
0.33 | 139.44 | 358.91 | 431.43
0.34 | 141.32 | 369.64 | 442.9
0.35 | 143.14 | 380.45 | 454.13
0.36 | 144.54 | 391.06 | 465.4
0.37 | 146.01 | 401.63 | 476.43
0.38 | 147.48 | 411.87 | 487.36
0.39 | 148.81 | 421.91 | 497.93
0.4 | 150.21 | 431.78 | 508.5
0.41 | 151.1 | 441.5 | 518.81
0.42 | 152.2 | 451.03 | 529.01
0.43 | 153.34 | 460.2 | 539.04
0.44 | 154.17 | 469.22 | 548.6
0.45 | 155.18 | 477.93 | 558.24
0.46 | 155.9 | 486.42 | 567.59
0.47 | 156.77 | 494.59 | 576.4
0.48 | 157.61 | 502.42 | 585.4
0.49 | 158.47 | 510.01 | 594
0.5 | 158.99 | 517.32 | 602.4

## Tranconductance (mS-mm)
VGS (V) | VDS = 0.100 V | VDS = 0.500 V | VDS = 0.900 V
-0.75 | -0.00174 | -0.00491 | -0.00932
-0.74 | -0.0016465 | -0.00445 | -0.01263
-0.73 | -0.001416 | -0.004225 | -0.01558
-0.72 | -0.001327 | -0.00454 | -0.012665
-0.71 | -0.0014535 | -0.00478 | -0.01238
-0.7 | -0.0013285 | -0.00434 | -0.011955
-0.69 | -0.0010515 | -0.003865 | -0.011125
-0.68 | -0.0011605 | -0.004 | -0.01211
-0.67 | -0.0011615 | -0.00383 | -0.010925
-0.66 | -0.001006 | -0.003725 | -0.01253
-0.65 | -0.00099 | -0.00363 | -0.011495
-0.64 | -0.000956 | -0.00326 | -0.009345
-0.63 | -0.000954 | -0.003275 | -0.010365
-0.62 | -0.000884 | -0.003285 | -0.009985
-0.61 | -0.0009125 | -0.003035 | -0.00986
-0.6 | -0.000859 | -0.003225 | -0.00994
-0.59 | -0.0006885 | -0.002855 | -0.008485
-0.58 | -0.0006805 | -0.002495 | -0.008795
-0.57 | -0.000679 | -0.00275 | -0.008425
-0.56 | -0.0006475 | -0.00286 | -0.00784
-0.55 | -0.000618 | -0.002625 | -0.0084
-0.54 | -0.0006045 | -0.002245 | -0.006855
-0.53 | -0.0006075 | -0.002105 | -0.00649
-0.52 | -0.000512 | -0.00202 | -0.006655
-0.51 | -0.000375 | -0.002105 | -0.00608
-0.5 | -0.000378 | -0.00171 | -0.005265
-0.49 | -0.0003555 | -0.00107 | -0.004225
-0.48 | -0.00021 | -0.00106 | -0.00321
-0.47 | -7.85e-05 | -0.00075 | -0.001985
-0.46 | 2.5e-05 | -0.000115 | 0.000355
-0.45 | 0.0002115 | 0.00065 | 0.00262
-0.44 | 0.0005345 | 0.00173 | 0.005045
-0.43 | 0.0009115 | 0.003135 | 0.009665
-0.42 | 0.0013975 | 0.004925 | 0.016105
-0.41 | 0.002111 | 0.00695 | 0.024665
-0.4 | 0.003063 | 0.01047 | 0.036245
-0.39 | 0.004354 | 0.01534 | 0.0525
-0.38 | 0.0060815 | 0.02167 | 0.07696
-0.37 | 0.008533 | 0.03018 | 0.11288
-0.36 | 0.011863 | 0.04219 | 0.15662
-0.35 | 0.0188365 | 0.059175 | 0.21835
-0.34 | 0.025862 | 0.08146 | 0.30675
-0.33 | 0.033015 | 0.113405 | 0.4265
-0.32 | 0.04502 | 0.16761 | 0.58915
-0.31 | 0.062735 | 0.229145 | 0.83455
-0.3 | 0.08647 | 0.30265 | 1.1552
-0.29 | 0.118315 | 0.41775 | 1.5727
-0.28 | 0.17599 | 0.57835 | 2.1833
-0.27 | 0.239545 | 0.7934 | 2.9795
-0.26 | 0.31095 | 1.0777 | 4.035
-0.25 | 0.42505 | 1.5035 | 5.51
-0.24 | 0.5781 | 2.03435 | 7.4855
-0.23 | 0.7806 | 2.707 | 10.132
-0.22 | 1.0614 | 3.652 | 13.535
-0.21 | 1.50025 | 4.9305 | 18.341
-0.2 | 2.0217 | 6.6235 | 24.39
-0.19 | 2.679 | 8.881 | 32.42
-0.18 | 3.589 | 11.793 | 42.05
-0.17 | 4.8265 | 15.798 | 54.52
-0.16 | 6.38 | 20.8025 | 71
-0.15 | 8.532 | 27.27 | 91.72
-0.14 | 11.3925 | 35.695 | 115.9
-0.13 | 15.028 | 46.67 | 143.975
-0.12 | 19.705 | 60.12 | 177.28
-0.11 | 25.83 | 75.47 | 214.55
-0.1 | 34.015 | 96.93 | 257.2
-0.09 | 43.81 | 122.125 | 301.4
-0.08 | 55.745 | 150.685 | 346.65
-0.07 | 70.63 | 183.3 | 397.35
-0.06 | 88.825 | 220.2 | 454.55
-0.05 | 109.505 | 263.6 | 501.35
-0.04 | 132.315 | 310.05 | 552.65
-0.03 | 159.56 | 358.1 | 611.15
-0.02 | 190.75 | 405.95 | 658.2
-0.01 | 224.8 | 462.45 | 716.75
0 | 259.55 | 522.55 | 769.95
0.01 | 293.6 | 566.4 | 798.5
0.02 | 329.7 | 619.25 | 842
0.03 | 364.2 | 669.1 | 890
0.04 | 393.75 | 714.85 | 926
0.05 | 424.7 | 760.5 | 962.5
0.06 | 452.6 | 799.5 | 998.5
0.07 | 471.7 | 846 | 1030
0.08 | 490.25 | 878.5 | 1055.5
0.09 | 501.8 | 904 | 1079
0.1 | 501.6 | 940 | 1094.5
0.11 | 510.1 | 980 | 1125.5
0.12 | 515.5 | 999 | 1147
0.13 | 506.5 | 1021 | 1156
0.14 | 498.5 | 1033 | 1177
0.15 | 493 | 1055 | 1182
0.16 | 481 | 1087.5 | 1191.5
0.17 | 460.5 | 1086.5 | 1204.5
0.18 | 439 | 1099 | 1207
0.19 | 418.5 | 1114 | 1216
0.2 | 407 | 1129 | 1224
0.21 | 389.5 | 1139 | 1222.5
0.22 | 365 | 1137 | 1224.5
0.23 | 347 | 1135 | 1226
0.24 | 325.5 | 1142 | 1213.5
0.25 | 309 | 1148.5 | 1214.5
0.26 | 287.5 | 1142.5 | 1217.5
0.27 | 270 | 1141.5 | 1202.5
0.28 | 260.5 | 1128 | 1201
0.29 | 240.5 | 1135.5 | 1198
0.3 | 228 | 1131.5 | 1186
0.31 | 208.5 | 1111 | 1179
0.32 | 190 | 1115.5 | 1166.5
0.33 | 188.5 | 1094.5 | 1153
0.34 | 185 | 1077 | 1135
0.35 | 161 | 1071 | 1125
0.36 | 143.5 | 1059 | 1115
0.37 | 147 | 1040.5 | 1098
0.38 | 140 | 1014 | 1075
0.39 | 136.5 | 995.5 | 1057
0.4 | 114.5 | 979.5 | 1044
0.41 | 99.5 | 962.5 | 1025.5
0.42 | 112 | 935 | 1011.5
0.43 | 98.5 | 909.5 | 979.5
0.44 | 92 | 886.5 | 960
0.45 | 86.5 | 860 | 949.5
0.46 | 79.5 | 833 | 908
0.47 | 85.5 | 800 | 890.5
0.48 | 85 | 771 | 880
0.49 | 69 | 745 | 850
0.5 | 52 | 731 | 840