## IDS-VDS Characteristic (mA-mm)
VGS (V) | VDS = 0.100 V | VDS = 0.500 V | VDS = 0.900 V
-0.75 | 0.00037217 | 0.0015459 | 0.005082
-0.74 | 0.00035571 | 0.0014915 | 0.0049622
-0.73 | 0.00034036 | 0.0014346 | 0.0048303
-0.72 | 0.00032681 | 0.0013698 | 0.0046586
-0.71 | 0.00031018 | 0.0013294 | 0.0045285
-0.7 | 0.00029727 | 0.0012771 | 0.0043626
-0.69 | 0.00028373 | 0.0012386 | 0.0042443
-0.68 | 0.00026998 | 0.001194 | 0.0041235
-0.67 | 0.00025725 | 0.0011522 | 0.0040024
-0.66 | 0.00024626 | 0.0011059 | 0.00386
-0.65 | 0.0002363 | 0.0010623 | 0.0037384
-0.64 | 0.00022424 | 0.0010258 | 0.0036289
-0.63 | 0.00021392 | 0.0009878 | 0.0035164
-0.62 | 0.0002047 | 0.0009578 | 0.0033875
-0.61 | 0.00019498 | 0.0009202 | 0.0032787
-0.6 | 0.00018483 | 0.0008841 | 0.0031727
-0.59 | 0.00017504 | 0.0008509 | 0.003069
-0.58 | 0.00016728 | 0.0008172 | 0.0029651
-0.57 | 0.00016082 | 0.0007887 | 0.0028823
-0.56 | 0.00015396 | 0.0007613 | 0.0027843
-0.55 | 0.00014496 | 0.0007299 | 0.0027047
-0.54 | 0.00013885 | 0.0007 | 0.0026329
-0.53 | 0.00013276 | 0.0006752 | 0.0025343
-0.52 | 0.00012683 | 0.0006504 | 0.002468
-0.51 | 0.0001226 | 0.0006296 | 0.0024045
-0.5 | 0.00011735 | 0.0006114 | 0.0023377
-0.49 | 0.00011357 | 0.0005955 | 0.0022668
-0.48 | 0.00011028 | 0.0005806 | 0.0022169
-0.47 | 0.00010855 | 0.0005724 | 0.0021933
-0.46 | 0.00010722 | 0.0005671 | 0.0021551
-0.45 | 0.00010793 | 0.0005651 | 0.0021594
-0.44 | 0.0001111 | 0.0005702 | 0.0021831
-0.43 | 0.00011782 | 0.0005945 | 0.0022502
-0.42 | 0.00012785 | 0.0006272 | 0.0023728
-0.41 | 0.00014516 | 0.0006804 | 0.0025626
-0.4 | 0.00016853 | 0.0007657 | 0.0028421
-0.39 | 0.00020427 | 0.0008876 | 0.003274
-0.38 | 0.00025316 | 0.0010585 | 0.0039085
-0.37 | 0.00032271 | 0.0013028 | 0.0047773
-0.36 | 0.00041934 | 0.0016485 | 0.00612
-0.35 | 0.00055615 | 0.002125 | 0.007887
-0.34 | 0.0007921 | 0.0028049 | 0.010422
-0.33 | 0.0010656 | 0.0037444 | 0.013913
-0.32 | 0.0014415 | 0.0050493 | 0.018881
-0.31 | 0.0019538 | 0.00699 | 0.025756
-0.3 | 0.0026627 | 0.009502 | 0.035347
-0.29 | 0.0036487 | 0.012953 | 0.048369
-0.28 | 0.0049877 | 0.017803 | 0.06709
-0.27 | 0.007094 | 0.024333 | 0.09258
-0.26 | 0.009659 | 0.033297 | 0.12624
-0.25 | 0.013186 | 0.045376 | 0.17326
-0.24 | 0.017955 | 0.06295 | 0.23614
-0.23 | 0.024492 | 0.08575 | 0.32299
-0.22 | 0.033239 | 0.11654 | 0.44068
-0.21 | 0.045305 | 0.158 | 0.5993
-0.2 | 0.06289 | 0.21398 | 0.8007
-0.19 | 0.08556 | 0.28919 | 1.0831
-0.18 | 0.11556 | 0.39083 | 1.4518
-0.17 | 0.15653 | 0.52539 | 1.9318
-0.16 | 0.21091 | 0.7041 | 2.5614
-0.15 | 0.28255 | 0.9406 | 3.3575
-0.14 | 0.38079 | 1.2482 | 4.4026
-0.13 | 0.50938 | 1.6543 | 5.6849
-0.12 | 0.6802 | 2.172 | 7.302
-0.11 | 0.9022 | 2.8407 | 9.22
-0.1 | 1.1975 | 3.7019 | 11.593
-0.09 | 1.5835 | 4.7889 | 14.394
-0.08 | 2.0707 | 6.113 | 17.641
-0.07 | 2.6896 | 7.78 | 21.396
-0.06 | 3.4847 | 9.801 | 25.589
-0.05 | 4.4715 | 12.197 | 30.406
-0.04 | 5.6834 | 15.107 | 35.721
-0.03 | 7.116 | 18.43 | 41.565
-0.02 | 8.858 | 22.244 | 47.924
-0.01 | 10.945 | 26.658 | 54.656
0 | 13.376 | 31.609 | 62.15
0.01 | 16.163 | 36.944 | 70.03
0.02 | 19.239 | 42.96 | 78.21
0.03 | 22.761 | 49.479 | 86.99
0.04 | 26.575 | 56.417 | 96.09
0.05 | 30.681 | 63.71 | 105.49
0.06 | 35.107 | 71.61 | 115.33
0.07 | 39.726 | 79.99 | 125.57
0.08 | 44.616 | 88.48 | 135.97
0.09 | 49.58 | 97.45 | 146.49
0.1 | 54.653 | 106.81 | 157.49
0.11 | 59.68 | 116.35 | 168.74
0.12 | 64.92 | 126.33 | 180.18
0.13 | 70.05 | 136.46 | 191.78
0.14 | 75.18 | 146.77 | 203.2
0.15 | 80.04 | 157.31 | 215.11
0.16 | 84.95 | 168.19 | 227.09
0.17 | 89.65 | 178.8 | 239.11
0.18 | 94.24 | 189.96 | 251.23
0.19 | 98.56 | 201.12 | 263.29
0.2 | 102.74 | 212.22 | 275.52
0.21 | 106.67 | 223.76 | 287.88
0.22 | 110.36 | 235.03 | 300.13
0.23 | 114.08 | 246.47 | 312.31
0.24 | 117.39 | 257.96 | 324.6
0.25 | 120.66 | 269.6 | 336.82
0.26 | 123.66 | 280.9 | 349.04
0.27 | 126.31 | 292.42 | 361.33
0.28 | 129.05 | 303.85 | 373.14
0.29 | 131.42 | 315.19 | 385.24
0.3 | 133.81 | 326.67 | 397.33
0.31 | 136.05 | 337.79 | 409.14
0.32 | 138.24 | 348.98 | 420.96
0.33 | 140.04 | 360.11 | 432.55
0.34 | 141.78 | 371.09 | 444.02
0.35 | 143.52 | 381.93 | 455.43
0.36 | 145.18 | 392.45 | 466.66
0.37 | 146.84 | 403.08 | 477.74
0.38 | 148.03 | 413.43 | 488.8
0.39 | 149.31 | 423.54 | 499.49
0.4 | 150.62 | 433.42 | 510.06
0.41 | 151.7 | 443.18 | 520.55
0.42 | 152.88 | 452.78 | 530.61
0.43 | 153.69 | 462.09 | 540.71
0.44 | 154.76 | 471.08 | 550.52
0.45 | 155.72 | 479.79 | 560.06
0.46 | 156.65 | 488.41 | 569.57
0.47 | 157.39 | 496.61 | 578.2
0.48 | 158.15 | 504.57 | 587.2
0.49 | 158.92 | 512.23 | 596
0.5 | 159.7 | 519.52 | 604.2

## Tranconductance (mS-mm)
VGS (V) | VDS = 0.100 V | VDS = 0.500 V | VDS = 0.900 V
-0.75 | -0.001646 | -0.00544 | -0.01198
-0.74 | -0.0015905 | -0.005565 | -0.012585
-0.73 | -0.001445 | -0.006085 | -0.01518
-0.72 | -0.001509 | -0.00526 | -0.01509
-0.71 | -0.001477 | -0.004635 | -0.0148
-0.7 | -0.0013225 | -0.00454 | -0.01421
-0.69 | -0.0013645 | -0.004155 | -0.011955
-0.68 | -0.001324 | -0.00432 | -0.012095
-0.67 | -0.001186 | -0.004405 | -0.013175
-0.66 | -0.0010475 | -0.004495 | -0.0132
-0.65 | -0.001101 | -0.004005 | -0.011555
-0.64 | -0.001119 | -0.003725 | -0.0111
-0.63 | -0.000977 | -0.0034 | -0.01207
-0.62 | -0.000947 | -0.00338 | -0.011885
-0.61 | -0.0009935 | -0.003685 | -0.01074
-0.6 | -0.000997 | -0.003465 | -0.010485
-0.59 | -0.0008775 | -0.003345 | -0.01038
-0.58 | -0.000711 | -0.00311 | -0.009335
-0.57 | -0.000666 | -0.002795 | -0.00904
-0.56 | -0.000793 | -0.00294 | -0.00888
-0.55 | -0.0007555 | -0.003065 | -0.00757
-0.54 | -0.00061 | -0.002735 | -0.00852
-0.53 | -0.000601 | -0.00248 | -0.008245
-0.52 | -0.000508 | -0.00228 | -0.00649
-0.51 | -0.000474 | -0.00195 | -0.006515
-0.5 | -0.0004515 | -0.001705 | -0.006885
-0.49 | -0.0003535 | -0.00154 | -0.00604
-0.48 | -0.000251 | -0.001155 | -0.003675
-0.47 | -0.000153 | -0.000675 | -0.00309
-0.46 | -3.1e-05 | -0.000365 | -0.001695
-0.45 | 0.000194 | 0.000155 | 0.0014
-0.44 | 0.0004945 | 0.00147 | 0.00454
-0.43 | 0.0008375 | 0.00285 | 0.009485
-0.42 | 0.001367 | 0.004295 | 0.01562
-0.41 | 0.002034 | 0.006925 | 0.023465
-0.4 | 0.0029555 | 0.01036 | 0.03557
-0.39 | 0.0042315 | 0.01464 | 0.05332
-0.38 | 0.005922 | 0.02076 | 0.075165
-0.37 | 0.008309 | 0.0295 | 0.110575
-0.36 | 0.011672 | 0.04111 | 0.155485
-0.35 | 0.018638 | 0.05782 | 0.2151
-0.34 | 0.0254725 | 0.08097 | 0.3013
-0.33 | 0.03247 | 0.11222 | 0.42295
-0.32 | 0.04441 | 0.16228 | 0.59215
-0.31 | 0.06106 | 0.222635 | 0.8233
-0.3 | 0.084745 | 0.29815 | 1.13065
-0.29 | 0.11625 | 0.41505 | 1.58715
-0.28 | 0.172265 | 0.569 | 2.21055
-0.27 | 0.233565 | 0.7747 | 2.9575
-0.26 | 0.3046 | 1.05215 | 4.034
-0.25 | 0.4148 | 1.48265 | 5.495
-0.24 | 0.5653 | 2.0187 | 7.4865
-0.23 | 0.7642 | 2.6795 | 10.227
-0.22 | 1.04065 | 3.6125 | 13.8155
-0.21 | 1.48255 | 4.872 | 18.001
-0.2 | 2.01275 | 6.5595 | 24.19
-0.19 | 2.6335 | 8.8425 | 32.555
-0.18 | 3.5485 | 11.81 | 42.435
-0.17 | 4.7675 | 15.6635 | 55.48
-0.16 | 6.301 | 20.7605 | 71.285
-0.15 | 8.494 | 27.205 | 92.06
-0.14 | 11.3415 | 35.685 | 116.37
-0.13 | 14.9705 | 46.19 | 144.97
-0.12 | 19.641 | 59.32 | 176.755
-0.11 | 25.865 | 76.495 | 214.55
-0.1 | 34.065 | 97.41 | 258.7
-0.09 | 43.66 | 120.555 | 302.4
-0.08 | 55.305 | 149.555 | 350.1
-0.07 | 70.7 | 184.4 | 397.4
-0.06 | 89.095 | 220.85 | 450.5
-0.05 | 109.935 | 265.3 | 506.6
-0.04 | 132.225 | 311.65 | 557.95
-0.03 | 158.73 | 356.85 | 610.15
-0.02 | 191.45 | 411.4 | 654.55
-0.01 | 225.9 | 468.25 | 711.3
0 | 260.9 | 514.3 | 768.7
0.01 | 293.15 | 567.55 | 803
0.02 | 329.9 | 626.75 | 848
0.03 | 366.8 | 672.85 | 894
0.04 | 396 | 711.55 | 925
0.05 | 426.6 | 759.65 | 962
0.06 | 452.25 | 814 | 1004
0.07 | 475.45 | 843.5 | 1032
0.08 | 492.7 | 873 | 1046
0.09 | 501.85 | 916.5 | 1076
0.1 | 505 | 945 | 1112.5
0.11 | 513.35 | 976 | 1134.5
0.12 | 518.5 | 1005.5 | 1152
0.13 | 513 | 1022 | 1151
0.14 | 499.5 | 1042.5 | 1166.5
0.15 | 488.5 | 1071 | 1194.5
0.16 | 480.5 | 1074.5 | 1200
0.17 | 464.5 | 1088.5 | 1207
0.18 | 445.5 | 1116 | 1209
0.19 | 425 | 1113 | 1214.5
0.2 | 405.5 | 1132 | 1229.5
0.21 | 381 | 1140.5 | 1230.5
0.22 | 370.5 | 1135.5 | 1221.5
0.23 | 351.5 | 1146.5 | 1223.5
0.24 | 329 | 1156.5 | 1225.5
0.25 | 313.5 | 1147 | 1222
0.26 | 282.5 | 1141 | 1225.5
0.27 | 269.5 | 1147.5 | 1205
0.28 | 255.5 | 1138.5 | 1195.5
0.29 | 238 | 1141 | 1209.5
0.3 | 231.5 | 1130 | 1195
0.31 | 221.5 | 1115.5 | 1181.5
0.32 | 199.5 | 1116 | 1170.5
0.33 | 177 | 1105.5 | 1153
0.34 | 174 | 1091 | 1144
0.35 | 170 | 1068 | 1132
0.36 | 166 | 1057.5 | 1115.5
0.37 | 142.5 | 1049 | 1107
0.38 | 123.5 | 1023 | 1087.5
0.39 | 129.5 | 999.5 | 1063
0.4 | 119.5 | 982 | 1053
0.41 | 113 | 968 | 1027.5
0.42 | 99.5 | 945.5 | 1008
0.43 | 94 | 915 | 995.5
0.44 | 101.5 | 885 | 967.5
0.45 | 94.5 | 866.5 | 952.5
0.46 | 83.5 | 841 | 907
0.47 | 75 | 808 | 881.5
0.48 | 76.5 | 781 | 890
0.49 | 77.5 | 747.5 | 850
0.5 | 78 | 729 | 820