## IDS-VDS Characteristic (mA-mm)
VGS (V) | VDS = 0.100 V | VDS = 0.500 V | VDS = 0.900 V
-0.75 | 0.00034235 | 0.0013761 | 0.0044261
-0.74 | 0.00032647 | 0.0013185 | 0.0042876
-0.73 | 0.00031261 | 0.0012757 | 0.0041695
-0.72 | 0.00029963 | 0.001223 | 0.0040614
-0.71 | 0.00028676 | 0.0011825 | 0.0039374
-0.7 | 0.00027301 | 0.0011416 | 0.003812
-0.69 | 0.00026221 | 0.0011035 | 0.0036878
-0.68 | 0.00025219 | 0.0010622 | 0.0035761
-0.67 | 0.00023999 | 0.0010262 | 0.0034822
-0.66 | 0.00022755 | 0.0009851 | 0.0033817
-0.65 | 0.0002173 | 0.0009473 | 0.0032778
-0.64 | 0.00020823 | 0.0009133 | 0.00314
-0.63 | 0.00020009 | 0.0008829 | 0.0030326
-0.62 | 0.00019034 | 0.0008544 | 0.0029661
-0.61 | 0.00018206 | 0.0008232 | 0.0028562
-0.6 | 0.00017445 | 0.000791 | 0.0027963
-0.59 | 0.00016646 | 0.0007621 | 0.0026996
-0.58 | 0.00015894 | 0.0007348 | 0.0026073
-0.57 | 0.00015182 | 0.0007127 | 0.0025307
-0.56 | 0.00014503 | 0.0006852 | 0.0024624
-0.55 | 0.00013772 | 0.0006612 | 0.0023718
-0.54 | 0.00013206 | 0.0006357 | 0.0023102
-0.53 | 0.00012661 | 0.0006128 | 0.002243
-0.52 | 0.00012064 | 0.0005902 | 0.0021682
-0.51 | 0.0001161 | 0.0005763 | 0.0021103
-0.5 | 0.00011133 | 0.0005603 | 0.0020678
-0.49 | 0.00010831 | 0.0005447 | 0.0020133
-0.48 | 0.00010647 | 0.0005354 | 0.0019852
-0.47 | 0.00010389 | 0.0005278 | 0.0019616
-0.46 | 0.00010445 | 0.0005262 | 0.0019541
-0.45 | 0.00010556 | 0.0005324 | 0.0019641
-0.44 | 0.0001095 | 0.0005457 | 0.0020172
-0.43 | 0.00011709 | 0.0005695 | 0.0021119
-0.42 | 0.00012931 | 0.0006105 | 0.0022587
-0.41 | 0.00014744 | 0.0006763 | 0.0024681
-0.4 | 0.00017411 | 0.0007717 | 0.0028142
-0.39 | 0.00021209 | 0.0009025 | 0.0032966
-0.38 | 0.00026559 | 0.0010986 | 0.0039957
-0.37 | 0.0003402 | 0.0013672 | 0.0049968
-0.36 | 0.00044443 | 0.0017428 | 0.006467
-0.35 | 0.0006 | 0.0022742 | 0.008463
-0.34 | 0.0008029 | 0.0030048 | 0.011267
-0.33 | 0.0010854 | 0.0040367 | 0.015217
-0.32 | 0.0014714 | 0.0054437 | 0.020579
-0.31 | 0.0019999 | 0.007615 | 0.028085
-0.3 | 0.0027365 | 0.010286 | 0.038651
-0.29 | 0.0037459 | 0.01406 | 0.053192
-0.28 | 0.0051208 | 0.019172 | 0.07309
-0.27 | 0.007415 | 0.02637 | 0.10011
-0.26 | 0.010101 | 0.035847 | 0.13735
-0.25 | 0.013773 | 0.049157 | 0.18749
-0.24 | 0.018762 | 0.06802 | 0.25592
-0.23 | 0.025522 | 0.0919 | 0.3487
-0.22 | 0.034817 | 0.1251 | 0.47033
-0.21 | 0.047195 | 0.16925 | 0.6379
-0.2 | 0.06591 | 0.22912 | 0.8595
-0.19 | 0.08883 | 0.30934 | 1.1567
-0.18 | 0.12052 | 0.4151 | 1.5472
-0.17 | 0.16242 | 0.55877 | 2.0518
-0.16 | 0.21764 | 0.7472 | 2.6993
-0.15 | 0.29277 | 0.9928 | 3.5558
-0.14 | 0.39285 | 1.3202 | 4.6308
-0.13 | 0.52414 | 1.7401 | 5.986
-0.12 | 0.6982 | 2.2913 | 7.607
-0.11 | 0.9281 | 2.9712 | 9.633
-0.1 | 1.2264 | 3.8623 | 12.072
-0.09 | 1.6179 | 4.9856 | 14.944
-0.08 | 2.1074 | 6.369 | 18.312
-0.07 | 2.7441 | 8.077 | 22.002
-0.06 | 3.5397 | 10.121 | 26.38
-0.05 | 4.5363 | 12.601 | 31.21
-0.04 | 5.737 | 15.526 | 36.614
-0.03 | 7.202 | 18.885 | 42.523
-0.02 | 8.977 | 22.762 | 48.862
-0.01 | 11.05 | 27.221 | 55.789
0 | 13.496 | 32.25 | 63.31
0.01 | 16.246 | 37.66 | 71.17
0.02 | 19.352 | 43.597 | 79.37
0.03 | 22.811 | 50.188 | 88.3
0.04 | 26.643 | 57.12 | 97.31
0.05 | 30.737 | 64.47 | 106.83
0.06 | 35.109 | 72.34 | 116.61
0.07 | 39.818 | 80.67 | 126.85
0.08 | 44.605 | 89.37 | 137.11
0.09 | 49.579 | 98.23 | 147.85
0.1 | 54.639 | 107.38 | 158.79
0.11 | 59.65 | 117.05 | 169.92
0.12 | 64.82 | 127.02 | 181.4
0.13 | 69.92 | 137.17 | 192.65
0.14 | 75 | 147.45 | 204.38
0.15 | 79.99 | 157.8 | 216.17
0.16 | 84.86 | 168.62 | 228.09
0.17 | 89.58 | 179.46 | 240.19
0.18 | 94.01 | 190.46 | 252.03
0.19 | 98.42 | 201.5 | 264.17
0.2 | 102.52 | 212.62 | 276.27
0.21 | 106.57 | 224.03 | 288.6
0.22 | 110.3 | 235.37 | 300.63
0.23 | 113.86 | 246.72 | 312.95
0.24 | 117.28 | 257.98 | 325.1
0.25 | 120.36 | 269.57 | 337.31
0.26 | 123.35 | 280.94 | 349.47
0.27 | 126.25 | 292.29 | 361.32
0.28 | 128.81 | 303.77 | 373.46
0.29 | 131.49 | 314.91 | 385.39
0.3 | 133.68 | 326.31 | 397.35
0.31 | 135.81 | 337.53 | 409.21
0.32 | 137.83 | 348.57 | 420.64
0.33 | 139.96 | 359.6 | 432.43
0.34 | 141.71 | 370.42 | 443.76
0.35 | 143.38 | 381.16 | 455.13
0.36 | 144.87 | 391.78 | 466.2
0.37 | 146.36 | 402.3 | 477.31
0.38 | 148.01 | 412.41 | 488.15
0.39 | 149.22 | 422.55 | 498.76
0.4 | 150.29 | 432.37 | 509.25
0.41 | 151.48 | 442.05 | 519.42
0.42 | 152.52 | 451.64 | 529.67
0.43 | 153.72 | 460.65 | 539.62
0.44 | 154.57 | 469.74 | 549.29
0.45 | 155.4 | 478.39 | 558.84
0.46 | 156.27 | 486.89 | 568.08
0.47 | 157.27 | 495.03 | 576.9
0.48 | 158.05 | 502.86 | 585.5
0.49 | 158.72 | 510.47 | 594.2
0.5 | 159.39 | 517.76 | 602.6

## Tranconductance (mS-mm)
VGS (V) | VDS = 0.100 V | VDS = 0.500 V | VDS = 0.900 V
-0.75 | -0.001588 | -0.00576 | -0.01385
-0.74 | -0.001487 | -0.00502 | -0.01283
-0.73 | -0.001342 | -0.004775 | -0.01131
-0.72 | -0.0012925 | -0.00466 | -0.011605
-0.71 | -0.001331 | -0.00407 | -0.01247
-0.7 | -0.0012275 | -0.00395 | -0.01248
-0.69 | -0.001041 | -0.00397 | -0.011795
-0.68 | -0.001111 | -0.003865 | -0.01028
-0.67 | -0.001232 | -0.003855 | -0.00972
-0.66 | -0.0011345 | -0.003945 | -0.01022
-0.65 | -0.000966 | -0.00359 | -0.012085
-0.64 | -0.0008605 | -0.00322 | -0.01226
-0.63 | -0.0008945 | -0.002945 | -0.008695
-0.62 | -0.0009015 | -0.002985 | -0.00882
-0.61 | -0.0007945 | -0.00317 | -0.00849
-0.6 | -0.00078 | -0.003055 | -0.00783
-0.59 | -0.0007755 | -0.00281 | -0.00945
-0.58 | -0.000732 | -0.00247 | -0.008445
-0.57 | -0.0006955 | -0.00248 | -0.007245
-0.56 | -0.000705 | -0.002575 | -0.007945
-0.55 | -0.0006485 | -0.002475 | -0.00761
-0.54 | -0.0005555 | -0.00242 | -0.00644
-0.53 | -0.000571 | -0.002275 | -0.0071
-0.52 | -0.0005255 | -0.001825 | -0.006635
-0.51 | -0.0004655 | -0.001495 | -0.00502
-0.5 | -0.0003895 | -0.00158 | -0.00485
-0.49 | -0.000243 | -0.001245 | -0.00413
-0.48 | -0.000221 | -0.000845 | -0.002585
-0.47 | -0.000101 | -0.00046 | -0.001555
-0.46 | 8.35e-05 | 0.00023 | 0.000125
-0.45 | 0.0002525 | 0.000975 | 0.003155
-0.44 | 0.0005765 | 0.001855 | 0.00739
-0.43 | 0.0009905 | 0.00324 | 0.012075
-0.42 | 0.0015175 | 0.00534 | 0.01781
-0.41 | 0.00224 | 0.00806 | 0.027775
-0.4 | 0.0032325 | 0.01131 | 0.041425
-0.39 | 0.004574 | 0.016345 | 0.059075
-0.38 | 0.0064055 | 0.023235 | 0.08501
-0.37 | 0.008942 | 0.03221 | 0.123565
-0.36 | 0.01299 | 0.04535 | 0.17331
-0.35 | 0.0179235 | 0.0631 | 0.24
-0.34 | 0.02427 | 0.088125 | 0.3377
-0.33 | 0.033425 | 0.121945 | 0.4656
-0.32 | 0.045725 | 0.178915 | 0.6434
-0.31 | 0.063255 | 0.242115 | 0.9036
-0.3 | 0.0873 | 0.32225 | 1.25535
-0.29 | 0.119215 | 0.4443 | 1.72195
-0.28 | 0.183455 | 0.6155 | 2.3459
-0.27 | 0.24901 | 0.83375 | 3.213
-0.26 | 0.3179 | 1.13935 | 4.369
-0.25 | 0.43305 | 1.60865 | 5.9285
-0.24 | 0.58745 | 2.13715 | 8.0605
-0.23 | 0.80275 | 2.854 | 10.7205
-0.22 | 1.08365 | 3.8675 | 14.46
-0.21 | 1.55465 | 5.201 | 19.4585
-0.2 | 2.08175 | 7.0045 | 25.94
-0.19 | 2.7305 | 9.299 | 34.385
-0.18 | 3.6795 | 12.4715 | 44.755
-0.17 | 4.856 | 16.605 | 57.605
-0.16 | 6.5175 | 21.7015 | 75.2
-0.15 | 8.7605 | 28.65 | 96.575
-0.14 | 11.5685 | 37.365 | 121.51
-0.13 | 15.2675 | 48.555 | 148.81
-0.12 | 20.198 | 61.555 | 182.35
-0.11 | 26.41 | 78.55 | 223.25
-0.1 | 34.49 | 100.72 | 265.55
-0.09 | 44.05 | 125.335 | 312
-0.08 | 56.31 | 154.57 | 352.9
-0.07 | 71.615 | 187.6 | 403.4
-0.06 | 89.61 | 226.2 | 460.4
-0.05 | 109.865 | 270.25 | 511.7
-0.04 | 133.285 | 314.2 | 565.65
-0.03 | 162 | 361.8 | 612.4
-0.02 | 192.4 | 416.8 | 663.3
-0.01 | 225.95 | 474.4 | 722.4
0 | 259.8 | 521.95 | 769.05
0.01 | 292.8 | 567.35 | 803
0.02 | 328.25 | 626.4 | 856.5
0.03 | 364.55 | 676.15 | 897
0.04 | 396.3 | 714.1 | 926.5
0.05 | 423.3 | 761 | 965
0.06 | 454.05 | 810 | 1001
0.07 | 474.8 | 851.5 | 1025
0.08 | 488.05 | 878 | 1050
0.09 | 501.7 | 900.5 | 1084
0.1 | 503.55 | 941 | 1103.5
0.11 | 509.05 | 982 | 1130.5
0.12 | 513.5 | 1006 | 1136.5
0.13 | 509 | 1021.5 | 1149
0.14 | 503.5 | 1031.5 | 1176
0.15 | 493 | 1058.5 | 1185.5
0.16 | 479.5 | 1083 | 1201
0.17 | 457.5 | 1092 | 1197
0.18 | 442 | 1102 | 1199
0.19 | 425.5 | 1108 | 1212
0.2 | 407.5 | 1126.5 | 1221.5
0.21 | 389 | 1137.5 | 1218
0.22 | 364.5 | 1134.5 | 1217.5
0.23 | 349 | 1130.5 | 1223.5
0.24 | 325 | 1142.5 | 1218
0.25 | 303.5 | 1148 | 1218.5
0.26 | 294.5 | 1136 | 1200.5
0.27 | 273 | 1141.5 | 1199.5
0.28 | 262 | 1131 | 1203.5
0.29 | 243.5 | 1127 | 1194.5
0.3 | 216 | 1131 | 1191
0.31 | 207.5 | 1113 | 1164.5
0.32 | 207.5 | 1103.5 | 1161
0.33 | 194 | 1092.5 | 1156
0.34 | 171 | 1078 | 1135
0.35 | 158 | 1068 | 1122
0.36 | 149 | 1057 | 1109
0.37 | 157 | 1031.5 | 1097.5
0.38 | 143 | 1012.5 | 1072.5
0.39 | 114 | 998 | 1055
0.4 | 113 | 975 | 1033
0.41 | 111.5 | 963.5 | 1021
0.42 | 112 | 930 | 1010
0.43 | 102.5 | 905 | 981
0.44 | 84 | 887 | 961
0.45 | 85 | 857.5 | 939.5
0.46 | 93.5 | 832 | 903
0.47 | 89 | 798.5 | 871
0.48 | 72.5 | 772 | 865
0.49 | 67 | 745 | 855
0.5 | 67 | 729 | 840