## IDS-VDS Characteristic (mA-mm)
VGS (V) | VDS = 0.100 V | VDS = 0.500 V | VDS = 0.900 V
-0.75 | 0.00038785 | 0.0016098 | 0.005391
-0.74 | 0.00036894 | 0.0015528 | 0.005203
-0.73 | 0.00035167 | 0.0014976 | 0.005028
-0.72 | 0.00033688 | 0.0014438 | 0.0048787
-0.71 | 0.00032047 | 0.0013897 | 0.0047025
-0.7 | 0.00030524 | 0.0013471 | 0.0045627
-0.69 | 0.00029075 | 0.0012925 | 0.0044509
-0.68 | 0.00027763 | 0.0012421 | 0.0043078
-0.67 | 0.00026515 | 0.0011954 | 0.0041729
-0.66 | 0.00025349 | 0.0011622 | 0.0040448
-0.65 | 0.00024122 | 0.0011103 | 0.003907
-0.64 | 0.00023114 | 0.0010721 | 0.0037809
-0.63 | 0.00022179 | 0.00103 | 0.0036681
-0.62 | 0.00021007 | 0.0009947 | 0.00355
-0.61 | 0.00020017 | 0.0009609 | 0.0034126
-0.6 | 0.00018997 | 0.0009202 | 0.0033233
-0.59 | 0.00018169 | 0.0008834 | 0.0032053
-0.58 | 0.00017241 | 0.0008566 | 0.0030923
-0.57 | 0.00016284 | 0.0008204 | 0.0030145
-0.56 | 0.00015699 | 0.0007923 | 0.0029079
-0.55 | 0.00014983 | 0.0007612 | 0.0028146
-0.54 | 0.00014261 | 0.0007311 | 0.0027291
-0.53 | 0.00013559 | 0.0007069 | 0.0026524
-0.52 | 0.0001294 | 0.0006856 | 0.0025777
-0.51 | 0.00012478 | 0.0006623 | 0.0024919
-0.5 | 0.00012021 | 0.0006393 | 0.0024274
-0.49 | 0.00011633 | 0.0006191 | 0.0023581
-0.48 | 0.00011286 | 0.0006072 | 0.0023037
-0.47 | 0.00011023 | 0.0005945 | 0.0022725
-0.46 | 0.00010867 | 0.0005891 | 0.002254
-0.45 | 0.00011122 | 0.0005888 | 0.0022488
-0.44 | 0.0001139 | 0.0005954 | 0.0022765
-0.43 | 0.00011966 | 0.0006121 | 0.002339
-0.42 | 0.00013039 | 0.0006476 | 0.0024591
-0.41 | 0.00014621 | 0.0007033 | 0.002649
-0.4 | 0.00017082 | 0.000782 | 0.0029208
-0.39 | 0.00020617 | 0.0009045 | 0.0033552
-0.38 | 0.00025463 | 0.0010765 | 0.0039864
-0.37 | 0.00032458 | 0.0013276 | 0.0048503
-0.36 | 0.00042071 | 0.0016667 | 0.006215
-0.35 | 0.000557 | 0.0021477 | 0.008016
-0.34 | 0.0007924 | 0.0028189 | 0.010508
-0.33 | 0.0010639 | 0.0037564 | 0.014121
-0.32 | 0.0014378 | 0.0050603 | 0.019062
-0.31 | 0.0019546 | 0.007068 | 0.026082
-0.3 | 0.0026592 | 0.009608 | 0.035677
-0.29 | 0.0036479 | 0.013028 | 0.049206
-0.28 | 0.0049879 | 0.01787 | 0.06754
-0.27 | 0.007122 | 0.024558 | 0.09253
-0.26 | 0.009681 | 0.033646 | 0.12786
-0.25 | 0.013251 | 0.045894 | 0.17463
-0.24 | 0.018052 | 0.06343 | 0.23884
-0.23 | 0.024685 | 0.08652 | 0.32679
-0.22 | 0.033514 | 0.1178 | 0.44084
-0.21 | 0.045703 | 0.15898 | 0.6049
-0.2 | 0.06363 | 0.21612 | 0.8111
-0.19 | 0.08606 | 0.29264 | 1.0913
-0.18 | 0.1169 | 0.39525 | 1.4639
-0.17 | 0.15751 | 0.53251 | 1.9477
-0.16 | 0.2125 | 0.7122 | 2.5634
-0.15 | 0.28519 | 0.9535 | 3.3948
-0.14 | 0.38198 | 1.2613 | 4.4192
-0.13 | 0.5123 | 1.6723 | 5.698
-0.12 | 0.6823 | 2.2019 | 7.323
-0.11 | 0.9096 | 2.8682 | 9.292
-0.1 | 1.2035 | 3.7427 | 11.621
-0.09 | 1.5916 | 4.8266 | 14.424
-0.08 | 2.0856 | 6.205 | 17.689
-0.07 | 2.703 | 7.834 | 21.468
-0.06 | 3.5025 | 9.881 | 25.731
-0.05 | 4.494 | 12.284 | 30.51
-0.04 | 5.685 | 15.158 | 35.804
-0.03 | 7.166 | 18.554 | 41.643
-0.02 | 8.931 | 22.363 | 48.013
-0.01 | 11.008 | 26.763 | 54.868
0 | 13.432 | 31.711 | 62.36
0.01 | 16.222 | 37.17 | 70.25
0.02 | 19.308 | 43.082 | 78.4
0.03 | 22.829 | 49.677 | 87.17
0.04 | 26.652 | 56.491 | 96.31
0.05 | 30.714 | 64 | 105.77
0.06 | 35.147 | 71.72 | 115.61
0.07 | 39.798 | 80.15 | 125.71
0.08 | 44.626 | 88.71 | 136.27
0.09 | 49.657 | 97.68 | 146.89
0.1 | 54.751 | 107.05 | 157.79
0.11 | 59.72 | 116.59 | 169.14
0.12 | 64.96 | 126.57 | 180.28
0.13 | 70.1 | 136.69 | 191.96
0.14 | 75.2 | 147.03 | 203.62
0.15 | 80.17 | 157.41 | 215.38
0.16 | 85.05 | 168.26 | 227.45
0.17 | 89.75 | 179.18 | 239.35
0.18 | 94.28 | 190.19 | 251.45
0.19 | 98.65 | 201.33 | 263.55
0.2 | 102.86 | 212.34 | 275.76
0.21 | 106.86 | 223.9 | 288.01
0.22 | 110.56 | 235.26 | 300.27
0.23 | 114.17 | 246.72 | 312.58
0.24 | 117.53 | 258.18 | 324.81
0.25 | 120.66 | 269.61 | 337.12
0.26 | 123.9 | 281.09 | 349.06
0.27 | 126.56 | 292.56 | 361.39
0.28 | 129.18 | 304.01 | 373.42
0.29 | 131.76 | 315.19 | 385.35
0.3 | 134.06 | 326.79 | 397.49
0.31 | 136.39 | 337.95 | 409.17
0.32 | 138.47 | 349.05 | 420.99
0.33 | 140.27 | 360.29 | 432.63
0.34 | 142.08 | 370.98 | 444.13
0.35 | 143.95 | 381.88 | 455.37
0.36 | 145.5 | 392.49 | 466.63
0.37 | 146.97 | 403.12 | 477.77
0.38 | 148.34 | 413.45 | 488.75
0.39 | 149.48 | 423.5 | 499.41
0.4 | 151.06 | 433.42 | 509.85
0.41 | 152.12 | 443.14 | 520.31
0.42 | 153.14 | 452.75 | 530.53
0.43 | 154.2 | 461.92 | 540.55
0.44 | 155.16 | 471 | 550.32
0.45 | 156.23 | 479.72 | 559.76
0.46 | 156.99 | 488.27 | 569.2
0.47 | 157.71 | 496.54 | 578
0.48 | 158.59 | 504.43 | 587.2
0.49 | 159.55 | 512.06 | 595.6
0.5 | 160.07 | 519.36 | 603.8

## Tranconductance (mS-mm)
VGS (V) | VDS = 0.100 V | VDS = 0.500 V | VDS = 0.900 V
-0.75 | -0.001891 | -0.0057 | -0.0188
-0.74 | -0.001809 | -0.00561 | -0.01815
-0.73 | -0.001603 | -0.00545 | -0.016215
-0.72 | -0.00156 | -0.005395 | -0.016275
-0.71 | -0.001582 | -0.004835 | -0.0158
-0.7 | -0.001486 | -0.00486 | -0.01258
-0.69 | -0.0013805 | -0.00525 | -0.012745
-0.68 | -0.00128 | -0.004855 | -0.0139
-0.67 | -0.001207 | -0.003995 | -0.01315
-0.66 | -0.0011965 | -0.004255 | -0.013295
-0.65 | -0.0011175 | -0.004505 | -0.013195
-0.64 | -0.0009715 | -0.004015 | -0.011945
-0.63 | -0.0010535 | -0.00387 | -0.011545
-0.62 | -0.001081 | -0.003455 | -0.012775
-0.61 | -0.001005 | -0.003725 | -0.011335
-0.6 | -0.000924 | -0.003875 | -0.010365
-0.59 | -0.000878 | -0.00318 | -0.01155
-0.58 | -0.0009425 | -0.00315 | -0.00954
-0.57 | -0.000771 | -0.003215 | -0.00922
-0.56 | -0.0006505 | -0.00296 | -0.009995
-0.55 | -0.000719 | -0.00306 | -0.00894
-0.54 | -0.000712 | -0.002715 | -0.00811
-0.53 | -0.0006605 | -0.002275 | -0.00757
-0.52 | -0.0005405 | -0.00223 | -0.008025
-0.51 | -0.0004595 | -0.002315 | -0.007515
-0.5 | -0.0004225 | -0.00216 | -0.00669
-0.49 | -0.0003675 | -0.001605 | -0.006185
-0.48 | -0.000305 | -0.00123 | -0.00428
-0.47 | -0.0002095 | -0.000905 | -0.002485
-0.46 | 4.95e-05 | -0.000285 | -0.001185
-0.45 | 0.0002615 | 0.000315 | 0.001125
-0.44 | 0.000422 | 0.001165 | 0.00451
-0.43 | 0.0008245 | 0.00261 | 0.00913
-0.42 | 0.0013275 | 0.00456 | 0.0155
-0.41 | 0.0020215 | 0.00672 | 0.023085
-0.4 | 0.002998 | 0.01006 | 0.03531
-0.39 | 0.0041905 | 0.014725 | 0.05328
-0.38 | 0.0059205 | 0.021155 | 0.074755
-0.37 | 0.008304 | 0.02951 | 0.11143
-0.36 | 0.011621 | 0.041005 | 0.158285
-0.35 | 0.0185845 | 0.05761 | 0.21465
-0.34 | 0.025345 | 0.080435 | 0.30525
-0.33 | 0.03227 | 0.11207 | 0.4277
-0.32 | 0.044535 | 0.16558 | 0.59805
-0.31 | 0.06107 | 0.227385 | 0.83075
-0.3 | 0.084665 | 0.298 | 1.1562
-0.29 | 0.116435 | 0.4131 | 1.59315
-0.28 | 0.173705 | 0.5765 | 2.1662
-0.27 | 0.234655 | 0.7888 | 3.016
-0.26 | 0.30645 | 1.0668 | 4.105
-0.25 | 0.41855 | 1.4892 | 5.549
-0.24 | 0.5717 | 2.0313 | 7.608
-0.23 | 0.7731 | 2.7185 | 10.1
-0.22 | 1.0509 | 3.623 | 13.9055
-0.21 | 1.5058 | 4.916 | 18.513
-0.2 | 2.01785 | 6.683 | 24.32
-0.19 | 2.6635 | 8.9565 | 32.64
-0.18 | 3.5725 | 11.9935 | 42.82
-0.17 | 4.78 | 15.8475 | 54.975
-0.16 | 6.384 | 21.0495 | 72.355
-0.15 | 8.474 | 27.455 | 92.79
-0.14 | 11.3555 | 35.94 | 115.16
-0.13 | 15.016 | 47.03 | 145.19
-0.12 | 19.865 | 59.795 | 179.7
-0.11 | 26.06 | 77.04 | 214.9
-0.1 | 34.1 | 97.92 | 256.6
-0.09 | 44.105 | 123.115 | 303.4
-0.08 | 55.57 | 150.37 | 352.2
-0.07 | 70.845 | 183.8 | 402.1
-0.06 | 89.55 | 222.5 | 452.1
-0.05 | 109.125 | 263.85 | 503.65
-0.04 | 133.6 | 313.5 | 556.65
-0.03 | 162.3 | 360.25 | 610.45
-0.02 | 192.1 | 410.45 | 661.25
-0.01 | 225.05 | 467.4 | 717.35
0 | 260.7 | 520.35 | 769.1
0.01 | 293.8 | 568.55 | 802
0.02 | 330.35 | 625.35 | 846
0.03 | 367.2 | 670.45 | 895.5
0.04 | 394.25 | 716.15 | 930
0.05 | 424.75 | 761.45 | 965
0.06 | 454.2 | 807.5 | 997
0.07 | 473.95 | 849.5 | 1033
0.08 | 492.95 | 876.5 | 1059
0.09 | 506.25 | 917 | 1076
0.1 | 503.15 | 945.5 | 1112.5
0.11 | 510.45 | 976 | 1124.5
0.12 | 519 | 1005 | 1141
0.13 | 512 | 1023 | 1167
0.14 | 503.5 | 1036 | 1171
0.15 | 492.5 | 1061.5 | 1191.5
0.16 | 479 | 1088.5 | 1198.5
0.17 | 461.5 | 1096.5 | 1200
0.18 | 445 | 1107.5 | 1210
0.19 | 429 | 1107.5 | 1215.5
0.2 | 410.5 | 1128.5 | 1223
0.21 | 385 | 1146 | 1225.5
0.22 | 365.5 | 1141 | 1228.5
0.23 | 348.5 | 1146 | 1227
0.24 | 324.5 | 1144.5 | 1227
0.25 | 318.5 | 1145.5 | 1212.5
0.26 | 295 | 1147.5 | 1213.5
0.27 | 264 | 1146 | 1218
0.28 | 260 | 1131.5 | 1198
0.29 | 244 | 1139 | 1203.5
0.3 | 231.5 | 1138 | 1191
0.31 | 220.5 | 1113 | 1175
0.32 | 194 | 1117 | 1173
0.33 | 180.5 | 1096.5 | 1157
0.34 | 184 | 1079.5 | 1137
0.35 | 171 | 1075.5 | 1125
0.36 | 151 | 1062 | 1120
0.37 | 142 | 1048 | 1106
0.38 | 125.5 | 1019 | 1082
0.39 | 136 | 998.5 | 1055
0.4 | 132 | 982 | 1045
0.41 | 104 | 966.5 | 1034
0.42 | 104 | 939 | 1012
0.43 | 101 | 912.5 | 989.5
0.44 | 101.5 | 890 | 960.5
0.45 | 91.5 | 863.5 | 944
0.46 | 74 | 841 | 912
0.47 | 80 | 808 | 900
0.48 | 92 | 776 | 880
0.49 | 74 | 746.5 | 830
0.5 | 52 | 730 | 820