## IDS-VDS Characteristic (mA-mm)
VGS (V) | VDS = 0.100 V | VDS = 0.500 V | VDS = 0.900 V
-0.75 | 0.00043902 | 0.00188 | 0.006423
-0.74 | 0.00041655 | 0.0018227 | 0.00623
-0.73 | 0.00040202 | 0.001754 | 0.006049
-0.72 | 0.00037858 | 0.0016896 | 0.005854
-0.71 | 0.00035953 | 0.0016182 | 0.005665
-0.7 | 0.00034568 | 0.0015635 | 0.00548
-0.69 | 0.00033012 | 0.0015024 | 0.005305
-0.68 | 0.00031325 | 0.0014594 | 0.005114
-0.67 | 0.00029964 | 0.0014004 | 0.005
-0.66 | 0.00028458 | 0.0013429 | 0.0048089
-0.65 | 0.00027156 | 0.0012861 | 0.0046826
-0.64 | 0.00026037 | 0.00124 | 0.0045128
-0.63 | 0.00024795 | 0.0011945 | 0.0043707
-0.62 | 0.00023544 | 0.0011433 | 0.0042186
-0.61 | 0.00022433 | 0.0011024 | 0.0040763
-0.6 | 0.00021499 | 0.0010574 | 0.0039378
-0.59 | 0.00020398 | 0.0010181 | 0.0038226
-0.58 | 0.0001921 | 0.000973 | 0.0037086
-0.57 | 0.00018391 | 0.0009387 | 0.0036043
-0.56 | 0.0001754 | 0.000903 | 0.0034709
-0.55 | 0.0001669 | 0.0008631 | 0.0033376
-0.54 | 0.0001594 | 0.0008363 | 0.0032421
-0.53 | 0.00015226 | 0.0008056 | 0.0031577
-0.52 | 0.00014548 | 0.0007752 | 0.0030676
-0.51 | 0.00014017 | 0.0007447 | 0.002948
-0.5 | 0.00013305 | 0.0007213 | 0.0028578
-0.49 | 0.00012737 | 0.0006942 | 0.0027796
-0.48 | 0.00012374 | 0.0006789 | 0.0027143
-0.47 | 0.00012046 | 0.0006606 | 0.0026518
-0.46 | 0.00011859 | 0.000652 | 0.002604
-0.45 | 0.00011834 | 0.0006415 | 0.002596
-0.44 | 0.00012056 | 0.0006476 | 0.002584
-0.43 | 0.00012547 | 0.0006599 | 0.0026106
-0.42 | 0.00013456 | 0.0006871 | 0.002693
-0.41 | 0.00014848 | 0.000728 | 0.002843
-0.4 | 0.00017007 | 0.0007992 | 0.0030754
-0.39 | 0.00020142 | 0.0009089 | 0.003446
-0.38 | 0.0002469 | 0.0010575 | 0.0039914
-0.37 | 0.00031093 | 0.0012791 | 0.0047746
-0.36 | 0.00039961 | 0.0015907 | 0.005977
-0.35 | 0.0005262 | 0.0020289 | 0.007544
-0.34 | 0.0007444 | 0.0026516 | 0.009852
-0.33 | 0.0010007 | 0.0035071 | 0.013016
-0.32 | 0.0013483 | 0.0047012 | 0.017432
-0.31 | 0.0018295 | 0.00651 | 0.023738
-0.3 | 0.0024976 | 0.008824 | 0.032699
-0.29 | 0.0034158 | 0.012032 | 0.04485
-0.28 | 0.0046744 | 0.01645 | 0.06173
-0.27 | 0.006684 | 0.022557 | 0.08522
-0.26 | 0.009143 | 0.030967 | 0.11688
-0.25 | 0.012445 | 0.04247 | 0.15967
-0.24 | 0.017044 | 0.05856 | 0.21923
-0.23 | 0.023312 | 0.07964 | 0.30127
-0.22 | 0.031906 | 0.10873 | 0.40886
-0.21 | 0.043338 | 0.14849 | 0.556
-0.2 | 0.06045 | 0.20091 | 0.753
-0.19 | 0.08199 | 0.27289 | 1.0154
-0.18 | 0.11151 | 0.3681 | 1.3672
-0.17 | 0.15046 | 0.49643 | 1.8247
-0.16 | 0.20326 | 0.6638 | 2.428
-0.15 | 0.27342 | 0.8926 | 3.1966
-0.14 | 0.36843 | 1.1893 | 4.1865
-0.13 | 0.49342 | 1.5765 | 5.4183
-0.12 | 0.6601 | 2.0882 | 6.991
-0.11 | 0.8795 | 2.7236 | 8.883
-0.1 | 1.1667 | 3.5613 | 11.153
-0.09 | 1.5457 | 4.6027 | 13.906
-0.08 | 2.0268 | 5.916 | 17.09
-0.07 | 2.6432 | 7.509 | 20.774
-0.06 | 3.4123 | 9.472 | 25.003
-0.05 | 4.3992 | 11.891 | 29.646
-0.04 | 5.5971 | 14.682 | 34.967
-0.03 | 7.003 | 18.021 | 40.735
-0.02 | 8.757 | 21.71 | 46.95
-0.01 | 10.827 | 26.086 | 53.731
0 | 13.244 | 31.001 | 61.19
0.01 | 15.985 | 36.405 | 68.93
0.02 | 19.124 | 42.217 | 77.16
0.03 | 22.578 | 48.757 | 85.85
0.04 | 26.396 | 55.663 | 94.88
0.05 | 30.513 | 62.95 | 104.2
0.06 | 34.896 | 70.81 | 114.11
0.07 | 39.58 | 79.04 | 124.22
0.08 | 44.405 | 87.77 | 134.61
0.09 | 49.417 | 96.57 | 145.34
0.1 | 54.483 | 105.89 | 155.95
0.11 | 59.48 | 115.49 | 167.19
0.12 | 64.72 | 125.4 | 178.67
0.13 | 69.82 | 135.55 | 190.1
0.14 | 74.88 | 145.7 | 201.8
0.15 | 79.83 | 156.29 | 213.52
0.16 | 84.74 | 167.09 | 225.46
0.17 | 89.43 | 177.88 | 237.46
0.18 | 93.97 | 188.78 | 249.58
0.19 | 98.37 | 199.96 | 261.61
0.2 | 102.38 | 211.2 | 273.79
0.21 | 106.39 | 222.62 | 286.19
0.22 | 110.15 | 234.12 | 298.34
0.23 | 113.7 | 245.23 | 310.68
0.24 | 117.27 | 256.78 | 322.71
0.25 | 120.4 | 268.36 | 335.13
0.26 | 123.29 | 279.77 | 347.26
0.27 | 126.11 | 291.29 | 359.39
0.28 | 128.72 | 302.62 | 371.54
0.29 | 131.28 | 313.97 | 383.36
0.3 | 133.72 | 325.38 | 395.53
0.31 | 135.89 | 336.66 | 407.31
0.32 | 137.88 | 347.68 | 419.04
0.33 | 139.95 | 358.84 | 430.76
0.34 | 141.66 | 369.82 | 442.26
0.35 | 143.5 | 380.55 | 453.58
0.36 | 145.06 | 391.31 | 464.87
0.37 | 146.33 | 401.75 | 476.09
0.38 | 148.07 | 412.13 | 486.82
0.39 | 149.3 | 422.33 | 497.64
0.4 | 150.54 | 432.16 | 508.24
0.41 | 151.68 | 442.02 | 518.62
0.42 | 152.66 | 451.57 | 528.99
0.43 | 153.85 | 460.88 | 538.86
0.44 | 154.93 | 469.91 | 548.7
0.45 | 155.76 | 478.7 | 558.27
0.46 | 156.53 | 487.32 | 567.77
0.47 | 157.5 | 495.55 | 576.6
0.48 | 158.23 | 503.47 | 585.5
0.49 | 159.16 | 511.15 | 594.2
0.5 | 159.67 | 518.64 | 602.6

## Tranconductance (mS-mm)
VGS (V) | VDS = 0.100 V | VDS = 0.500 V | VDS = 0.900 V
-0.75 | -0.002247 | -0.00573 | -0.0193
-0.74 | -0.00185 | -0.0063 | -0.0187
-0.73 | -0.0018985 | -0.006655 | -0.0188
-0.72 | -0.0021245 | -0.00679 | -0.0192
-0.71 | -0.001645 | -0.006305 | -0.0187
-0.7 | -0.0014705 | -0.00579 | -0.018
-0.69 | -0.0016215 | -0.005205 | -0.0183
-0.68 | -0.001524 | -0.0051 | -0.01525
-0.67 | -0.0014335 | -0.005825 | -0.015255
-0.66 | -0.001404 | -0.005715 | -0.01587
-0.65 | -0.0012105 | -0.005145 | -0.014805
-0.64 | -0.0011805 | -0.00458 | -0.015595
-0.63 | -0.0012465 | -0.004835 | -0.01471
-0.62 | -0.001181 | -0.004605 | -0.01472
-0.61 | -0.0010225 | -0.004295 | -0.01404
-0.6 | -0.0010175 | -0.004215 | -0.012685
-0.59 | -0.0011445 | -0.00422 | -0.01146
-0.58 | -0.0010035 | -0.00397 | -0.010915
-0.57 | -0.000835 | -0.0035 | -0.011885
-0.56 | -0.0008505 | -0.00378 | -0.013335
-0.55 | -0.0008 | -0.003335 | -0.01144
-0.54 | -0.000732 | -0.002875 | -0.008995
-0.53 | -0.000696 | -0.003055 | -0.008725
-0.52 | -0.0006045 | -0.003045 | -0.010485
-0.51 | -0.0006215 | -0.002695 | -0.01049
-0.5 | -0.00064 | -0.002525 | -0.00842
-0.49 | -0.0004655 | -0.00212 | -0.007175
-0.48 | -0.0003455 | -0.00168 | -0.00639
-0.47 | -0.0002575 | -0.001345 | -0.005515
-0.46 | -0.000106 | -0.000955 | -0.00279
-0.45 | 9.85e-05 | -0.00022 | -0.001
-0.44 | 0.0003565 | 0.00092 | 0.00073
-0.43 | 0.0007 | 0.001975 | 0.00545
-0.42 | 0.0011505 | 0.003405 | 0.01162
-0.41 | 0.0017755 | 0.005605 | 0.01912
-0.4 | 0.002647 | 0.009045 | 0.03015
-0.39 | 0.0038415 | 0.012915 | 0.0458
-0.38 | 0.0054755 | 0.01851 | 0.06643
-0.37 | 0.0076355 | 0.02666 | 0.09928
-0.36 | 0.0107635 | 0.03749 | 0.13847
-0.35 | 0.0172395 | 0.053045 | 0.19375
-0.34 | 0.023725 | 0.07391 | 0.2736
-0.33 | 0.030195 | 0.10248 | 0.379
-0.32 | 0.04144 | 0.150145 | 0.5361
-0.31 | 0.057465 | 0.20614 | 0.76335
-0.3 | 0.079315 | 0.2761 | 1.0556
-0.29 | 0.10884 | 0.3813 | 1.45155
-0.28 | 0.16341 | 0.52625 | 2.0185
-0.27 | 0.22343 | 0.72585 | 2.7575
-0.26 | 0.28805 | 0.99565 | 3.7225
-0.25 | 0.39505 | 1.37965 | 5.1175
-0.24 | 0.54335 | 1.8585 | 7.08
-0.23 | 0.7431 | 2.5085 | 9.4815
-0.22 | 1.0013 | 3.4425 | 12.7365
-0.21 | 1.4272 | 4.609 | 17.207
-0.2 | 1.9326 | 6.22 | 22.97
-0.19 | 2.553 | 8.3595 | 30.71
-0.18 | 3.4235 | 11.177 | 40.465
-0.17 | 4.5875 | 14.785 | 53.04
-0.16 | 6.148 | 19.8085 | 68.595
-0.15 | 8.2585 | 26.275 | 87.925
-0.14 | 11 | 34.195 | 111.085
-0.13 | 14.5835 | 44.945 | 140.225
-0.12 | 19.304 | 57.355 | 173.235
-0.11 | 25.33 | 73.655 | 208.1
-0.1 | 33.31 | 93.955 | 251.15
-0.09 | 43.005 | 117.735 | 296.85
-0.08 | 54.875 | 145.315 | 343.4
-0.07 | 69.275 | 177.8 | 395.65
-0.06 | 87.8 | 219.1 | 443.6
-0.05 | 109.24 | 260.5 | 498.2
-0.04 | 130.19 | 306.5 | 554.45
-0.03 | 157.995 | 351.4 | 599.15
-0.02 | 191.2 | 403.25 | 649.8
-0.01 | 224.35 | 464.55 | 712
0 | 257.9 | 515.95 | 759.95
0.01 | 294 | 560.8 | 798.5
0.02 | 329.65 | 617.6 | 846
0.03 | 363.6 | 672.3 | 886
0.04 | 396.75 | 709.65 | 917.5
0.05 | 425 | 757.35 | 961.5
0.06 | 453.35 | 804.5 | 1001
0.07 | 475.45 | 848 | 1025
0.08 | 491.85 | 876.5 | 1056
0.09 | 503.9 | 906 | 1067
0.1 | 503.15 | 946 | 1092.5
0.11 | 511.85 | 975.5 | 1136
0.12 | 517 | 1003 | 1145.5
0.13 | 508 | 1015 | 1156.5
0.14 | 500.5 | 1037 | 1171
0.15 | 493 | 1069.5 | 1183
0.16 | 480 | 1079.5 | 1197
0.17 | 461.5 | 1084.5 | 1206
0.18 | 447 | 1104 | 1207.5
0.19 | 420.5 | 1121 | 1210.5
0.2 | 401 | 1133 | 1229
0.21 | 388.5 | 1146 | 1227.5
0.22 | 365.5 | 1130.5 | 1224.5
0.23 | 356 | 1133 | 1218.5
0.24 | 335 | 1156.5 | 1222.5
0.25 | 301 | 1149.5 | 1227.5
0.26 | 285.5 | 1146.5 | 1213
0.27 | 271.5 | 1142.5 | 1214
0.28 | 258.5 | 1134 | 1198.5
0.29 | 250 | 1138 | 1199.5
0.3 | 230.5 | 1134.5 | 1197.5
0.31 | 208 | 1115 | 1175.5
0.32 | 203 | 1109 | 1172.5
0.33 | 189 | 1107 | 1161
0.34 | 177.5 | 1085.5 | 1141
0.35 | 170 | 1074.5 | 1130.5
0.36 | 141.5 | 1060 | 1125.5
0.37 | 150.5 | 1041 | 1097.5
0.38 | 148.5 | 1029 | 1077.5
0.39 | 123.5 | 1001.5 | 1071
0.4 | 119 | 984.5 | 1049
0.41 | 106 | 970.5 | 1037.5
0.42 | 108.5 | 943 | 1012
0.43 | 113.5 | 917 | 985.5
0.44 | 95.5 | 891 | 970.5
0.45 | 80 | 870.5 | 953.5
0.46 | 87 | 842.5 | 916.5
0.47 | 85 | 807.5 | 886.5
0.48 | 83 | 780 | 880
0.49 | 72 | 758.5 | 855
0.5 | 51 | 749 | 840