## IDS-VDS Characteristic (mA-mm)
VGS (V) | VDS = 0.100 V | VDS = 0.500 V | VDS = 0.900 V
-0.75 | 0.00042402 | 0.0017691 | 0.005891
-0.74 | 0.00040166 | 0.0017073 | 0.005722
-0.73 | 0.00038164 | 0.0016447 | 0.005558
-0.72 | 0.0003679 | 0.0015841 | 0.005402
-0.71 | 0.00034678 | 0.0015329 | 0.005236
-0.7 | 0.00033368 | 0.0014771 | 0.005076
-0.69 | 0.00032036 | 0.0014287 | 0.0048971
-0.68 | 0.00030671 | 0.0013634 | 0.0047441
-0.67 | 0.00029157 | 0.0013198 | 0.0046069
-0.66 | 0.00027995 | 0.0012708 | 0.0044655
-0.65 | 0.000264 | 0.0012189 | 0.0042926
-0.64 | 0.00025018 | 0.0011785 | 0.0041927
-0.63 | 0.00024018 | 0.0011331 | 0.0040558
-0.62 | 0.00022883 | 0.0010798 | 0.0039196
-0.61 | 0.00021858 | 0.001046 | 0.0037927
-0.6 | 0.00020932 | 0.0010036 | 0.003672
-0.59 | 0.00019806 | 0.0009671 | 0.0035332
-0.58 | 0.00019069 | 0.0009249 | 0.0034443
-0.57 | 0.00018128 | 0.000894 | 0.0033222
-0.56 | 0.00017309 | 0.0008664 | 0.0032081
-0.55 | 0.00016467 | 0.0008275 | 0.003107
-0.54 | 0.0001555 | 0.0008004 | 0.0030323
-0.53 | 0.00014856 | 0.0007682 | 0.0029219
-0.52 | 0.00014205 | 0.0007452 | 0.0028153
-0.51 | 0.00013641 | 0.0007176 | 0.0027343
-0.5 | 0.00012988 | 0.0006933 | 0.0026706
-0.49 | 0.00012589 | 0.0006698 | 0.0025926
-0.48 | 0.00012133 | 0.0006513 | 0.0025208
-0.47 | 0.00011816 | 0.0006378 | 0.0024589
-0.46 | 0.00011488 | 0.0006238 | 0.0024481
-0.45 | 0.00011513 | 0.0006227 | 0.0024194
-0.44 | 0.00011646 | 0.0006233 | 0.0024242
-0.43 | 0.0001212 | 0.0006357 | 0.0024508
-0.42 | 0.00012933 | 0.0006593 | 0.0025339
-0.41 | 0.00014334 | 0.0007044 | 0.0026861
-0.4 | 0.00016371 | 0.0007727 | 0.00292
-0.39 | 0.00019373 | 0.0008702 | 0.0032732
-0.38 | 0.00023662 | 0.001017 | 0.0037924
-0.37 | 0.00029812 | 0.0012238 | 0.0045212
-0.36 | 0.00038443 | 0.0015258 | 0.0055815
-0.35 | 0.00050274 | 0.001941 | 0.007212
-0.34 | 0.0007136 | 0.0025396 | 0.009356
-0.33 | 0.0009593 | 0.003353 | 0.012428
-0.32 | 0.0012947 | 0.0044923 | 0.016621
-0.31 | 0.0017579 | 0.006247 | 0.022678
-0.3 | 0.0024019 | 0.008429 | 0.031057
-0.29 | 0.0032894 | 0.011537 | 0.042757
-0.28 | 0.0045035 | 0.015793 | 0.05847
-0.27 | 0.006444 | 0.02174 | 0.08125
-0.26 | 0.008806 | 0.029628 | 0.11166
-0.25 | 0.01203 | 0.040749 | 0.15245
-0.24 | 0.01643 | 0.05582 | 0.21028
-0.23 | 0.022426 | 0.07763 | 0.28693
-0.22 | 0.030697 | 0.10566 | 0.39223
-0.21 | 0.04178 | 0.14311 | 0.53173
-0.2 | 0.05724 | 0.19457 | 0.7228
-0.19 | 0.07764 | 0.26358 | 0.9743
-0.18 | 0.1057 | 0.35609 | 1.3178
-0.17 | 0.14338 | 0.48044 | 1.7487
-0.16 | 0.19328 | 0.6451 | 2.3288
-0.15 | 0.26096 | 0.8659 | 3.0777
-0.14 | 0.35162 | 1.1565 | 4.0381
-0.13 | 0.47111 | 1.526 | 5.2551
-0.12 | 0.6352 | 2.0205 | 6.771
-0.11 | 0.848 | 2.6372 | 8.591
-0.1 | 1.1235 | 3.4455 | 10.855
-0.09 | 1.4903 | 4.4747 | 13.52
-0.08 | 1.9557 | 5.728 | 16.639
-0.07 | 2.5506 | 7.327 | 20.227
-0.06 | 3.3158 | 9.234 | 24.314
-0.05 | 4.2482 | 11.565 | 29.071
-0.04 | 5.4332 | 14.331 | 34.161
-0.03 | 6.816 | 17.564 | 39.839
-0.02 | 8.53 | 21.289 | 46.125
-0.01 | 10.558 | 25.553 | 52.824
0 | 12.947 | 30.445 | 60.2
0.01 | 15.658 | 35.668 | 67.98
0.02 | 18.718 | 41.48 | 75.9
0.03 | 22.191 | 47.941 | 84.67
0.04 | 25.92 | 54.77 | 93.61
0.05 | 30.028 | 62.05 | 103.01
0.06 | 34.38 | 69.78 | 112.7
0.07 | 39.041 | 78.03 | 122.82
0.08 | 43.88 | 86.57 | 133.18
0.09 | 48.857 | 95.51 | 143.82
0.1 | 53.912 | 104.71 | 154.68
0.11 | 58.92 | 114.36 | 165.65
0.12 | 64.15 | 124.12 | 177.16
0.13 | 69.26 | 134.25 | 188.66
0.14 | 74.41 | 144.63 | 200.26
0.15 | 79.4 | 155.1 | 212.14
0.16 | 84.35 | 165.89 | 223.86
0.17 | 89.03 | 176.59 | 236.04
0.18 | 93.59 | 187.73 | 248.04
0.19 | 97.95 | 198.8 | 260.14
0.2 | 102.24 | 210.01 | 272.39
0.21 | 106.25 | 221.44 | 284.71
0.22 | 109.99 | 232.74 | 296.96
0.23 | 113.6 | 244.18 | 309.2
0.24 | 116.92 | 255.7 | 321.4
0.25 | 120.32 | 267.24 | 333.63
0.26 | 123.29 | 278.57 | 345.92
0.27 | 126.17 | 290.12 | 358.02
0.28 | 128.86 | 301.61 | 370.18
0.29 | 131.44 | 312.94 | 382.26
0.3 | 133.76 | 324.5 | 394.04
0.31 | 135.99 | 335.62 | 406.02
0.32 | 138.07 | 346.88 | 417.76
0.33 | 140.07 | 357.99 | 429.45
0.34 | 142.08 | 368.94 | 441.1
0.35 | 143.62 | 379.8 | 452.32
0.36 | 145.22 | 390.47 | 463.65
0.37 | 146.87 | 401.07 | 474.89
0.38 | 148.15 | 411.45 | 485.85
0.39 | 149.65 | 421.63 | 496.56
0.4 | 150.69 | 431.49 | 507.12
0.41 | 151.95 | 441.34 | 517.6
0.42 | 153.14 | 450.98 | 527.92
0.43 | 154.16 | 460.32 | 538.01
0.44 | 155.13 | 469.46 | 547.66
0.45 | 156.11 | 478.14 | 557.35
0.46 | 157.01 | 486.86 | 566.89
0.47 | 157.79 | 495.08 | 575.7
0.48 | 158.8 | 503.09 | 584.8
0.49 | 159.39 | 510.8 | 593.4
0.5 | 160.16 | 518.26 | 602.1

## Tranconductance (mS-mm)
VGS (V) | VDS = 0.100 V | VDS = 0.500 V | VDS = 0.900 V
-0.75 | -0.002236 | -0.00618 | -0.0169
-0.74 | -0.002119 | -0.00622 | -0.01665
-0.73 | -0.001688 | -0.00616 | -0.016
-0.72 | -0.001743 | -0.00559 | -0.0161
-0.71 | -0.001711 | -0.00535 | -0.0163
-0.7 | -0.001321 | -0.00521 | -0.016945
-0.69 | -0.0013485 | -0.005685 | -0.016595
-0.68 | -0.0014395 | -0.005445 | -0.01451
-0.67 | -0.001338 | -0.00463 | -0.01393
-0.66 | -0.0013785 | -0.005045 | -0.015715
-0.65 | -0.0014885 | -0.004615 | -0.01364
-0.64 | -0.001191 | -0.00429 | -0.01184
-0.63 | -0.0010675 | -0.004935 | -0.013655
-0.62 | -0.00108 | -0.004355 | -0.013155
-0.61 | -0.0009755 | -0.00381 | -0.01238
-0.6 | -0.001026 | -0.003945 | -0.012975
-0.59 | -0.0009315 | -0.003935 | -0.011385
-0.58 | -0.000839 | -0.003655 | -0.01055
-0.57 | -0.00088 | -0.002925 | -0.01181
-0.56 | -0.0008305 | -0.003325 | -0.01076
-0.55 | -0.0008795 | -0.0033 | -0.00879
-0.54 | -0.0008055 | -0.002965 | -0.009255
-0.53 | -0.0006725 | -0.00276 | -0.01085
-0.52 | -0.0006075 | -0.00253 | -0.00938
-0.51 | -0.0006085 | -0.002595 | -0.007235
-0.5 | -0.000526 | -0.00239 | -0.007085
-0.49 | -0.0004275 | -0.0021 | -0.00749
-0.48 | -0.0003865 | -0.0016 | -0.006685
-0.47 | -0.0003225 | -0.001375 | -0.003635
-0.46 | -0.0001515 | -0.000755 | -0.001975
-0.45 | 7.9e-05 | -2.5e-05 | -0.001195
-0.44 | 0.0003035 | 0.00065 | 0.00157
-0.43 | 0.0006435 | 0.0018 | 0.005485
-0.42 | 0.001107 | 0.003435 | 0.011765
-0.41 | 0.001719 | 0.00567 | 0.019305
-0.4 | 0.0025195 | 0.00829 | 0.029355
-0.39 | 0.0036455 | 0.012215 | 0.04362
-0.38 | 0.0052195 | 0.01768 | 0.0624
-0.37 | 0.0073905 | 0.02544 | 0.089455
-0.36 | 0.010231 | 0.03586 | 0.13454
-0.35 | 0.0164585 | 0.05069 | 0.188725
-0.34 | 0.022828 | 0.0706 | 0.2608
-0.33 | 0.029055 | 0.097635 | 0.36325
-0.32 | 0.03993 | 0.1447 | 0.5125
-0.31 | 0.05536 | 0.196835 | 0.7218
-0.3 | 0.076575 | 0.2645 | 1.00395
-0.29 | 0.10508 | 0.3682 | 1.37065
-0.28 | 0.15773 | 0.51015 | 1.92465
-0.27 | 0.215125 | 0.69175 | 2.6595
-0.26 | 0.2793 | 0.95045 | 3.56
-0.25 | 0.3812 | 1.3096 | 4.931
-0.24 | 0.5198 | 1.84405 | 6.724
-0.23 | 0.71335 | 2.492 | 9.0975
-0.22 | 0.9677 | 3.274 | 12.24
-0.21 | 1.32715 | 4.4455 | 16.5285
-0.2 | 1.793 | 6.0235 | 22.1285
-0.19 | 2.423 | 8.076 | 29.75
-0.18 | 3.287 | 10.843 | 38.72
-0.17 | 4.379 | 14.4505 | 50.55
-0.16 | 5.879 | 19.273 | 66.45
-0.15 | 7.917 | 25.57 | 85.465
-0.14 | 10.5075 | 33.005 | 108.87
-0.13 | 14.179 | 43.2 | 136.645
-0.12 | 18.8445 | 55.56 | 166.795
-0.11 | 24.415 | 71.25 | 204.2
-0.1 | 32.115 | 91.875 | 246.45
-0.09 | 41.61 | 114.125 | 289.2
-0.08 | 53.015 | 142.615 | 335.35
-0.07 | 68.005 | 175.3 | 383.75
-0.06 | 84.88 | 211.9 | 442.2
-0.05 | 105.87 | 254.85 | 492.35
-0.04 | 128.39 | 299.95 | 538.4
-0.03 | 154.84 | 347.9 | 598.2
-0.02 | 187.1 | 399.45 | 649.25
-0.01 | 220.85 | 457.8 | 703.75
0 | 255 | 505.75 | 757.8
0.01 | 288.55 | 551.75 | 785
0.02 | 326.65 | 613.65 | 834.5
0.03 | 360.1 | 664.5 | 885.5
0.04 | 391.85 | 705.45 | 917
0.05 | 423 | 750.5 | 954.5
0.06 | 450.65 | 799 | 990.5
0.07 | 475 | 839.5 | 1024
0.08 | 490.8 | 874 | 1050
0.09 | 501.6 | 907 | 1075
0.1 | 503.15 | 942.5 | 1091.5
0.11 | 511.9 | 970.5 | 1124
0.12 | 517 | 994.5 | 1150.5
0.13 | 513 | 1025.5 | 1155
0.14 | 507 | 1042.5 | 1174
0.15 | 497 | 1063 | 1180
0.16 | 481.5 | 1074.5 | 1195
0.17 | 462 | 1092 | 1209
0.18 | 446 | 1110.5 | 1205
0.19 | 432.5 | 1114 | 1217.5
0.2 | 415 | 1132 | 1228.5
0.21 | 387.5 | 1136.5 | 1228.5
0.22 | 367.5 | 1137 | 1224.5
0.23 | 346.5 | 1148 | 1222
0.24 | 336 | 1153 | 1221.5
0.25 | 318.5 | 1143.5 | 1226
0.26 | 292.5 | 1144 | 1219.5
0.27 | 278.5 | 1152 | 1213
0.28 | 263.5 | 1141 | 1212
0.29 | 245 | 1144.5 | 1193
0.3 | 227.5 | 1134 | 1188
0.31 | 215.5 | 1119 | 1186
0.32 | 204 | 1118.5 | 1171.5
0.33 | 200.5 | 1103 | 1167
0.34 | 177.5 | 1090.5 | 1143.5
0.35 | 157 | 1076.5 | 1127.5
0.36 | 162.5 | 1063.5 | 1128.5
0.37 | 146.5 | 1049 | 1110
0.38 | 139 | 1028 | 1083.5
0.39 | 127 | 1002 | 1063.5
0.4 | 115 | 985.5 | 1052
0.41 | 122.5 | 974.5 | 1040
0.42 | 110.5 | 949 | 1020.5
0.43 | 99.5 | 924 | 987
0.44 | 97.5 | 891 | 967
0.45 | 94 | 870 | 961.5
0.46 | 84 | 847 | 917.5
0.47 | 89.5 | 811.5 | 895.5
0.48 | 80 | 786 | 885
0.49 | 68 | 758.5 | 865
0.5 | 77 | 746 | 870