## IDS-VDS Characteristic (mA-mm)
VGS (V) | VDS = 0.100 V | VDS = 0.500 V | VDS = 0.900 V
-0.75 | 0.00039822 | 0.0017155 | 0.005923
-0.74 | 0.00037598 | 0.0016395 | 0.005705
-0.73 | 0.0003638 | 0.0015711 | 0.005516
-0.72 | 0.00034608 | 0.0015246 | 0.005371
-0.71 | 0.00032891 | 0.0014662 | 0.005185
-0.7 | 0.00031556 | 0.0014118 | 0.005024
-0.69 | 0.00030098 | 0.0013564 | 0.0048616
-0.68 | 0.00028594 | 0.0013049 | 0.004706
-0.67 | 0.00027113 | 0.0012512 | 0.00455
-0.66 | 0.00026109 | 0.0012066 | 0.0044153
-0.65 | 0.00024987 | 0.0011675 | 0.004265
-0.64 | 0.00023564 | 0.0011193 | 0.0041215
-0.63 | 0.00022413 | 0.001078 | 0.0040097
-0.62 | 0.00021313 | 0.0010413 | 0.0038647
-0.61 | 0.00020353 | 0.0009959 | 0.0037152
-0.6 | 0.00019184 | 0.0009486 | 0.0036035
-0.59 | 0.00018369 | 0.0009209 | 0.0034856
-0.58 | 0.00017575 | 0.0008933 | 0.0033729
-0.57 | 0.0001665 | 0.0008545 | 0.0032711
-0.56 | 0.00015977 | 0.0008193 | 0.0031426
-0.55 | 0.00015193 | 0.0007883 | 0.0030495
-0.54 | 0.00014418 | 0.0007564 | 0.0029455
-0.53 | 0.00013835 | 0.0007273 | 0.0028647
-0.52 | 0.000132 | 0.0006998 | 0.0027679
-0.51 | 0.0001264 | 0.0006786 | 0.002675
-0.5 | 0.00012081 | 0.0006535 | 0.0026111
-0.49 | 0.00011642 | 0.0006315 | 0.0025283
-0.48 | 0.00011313 | 0.000617 | 0.0024511
-0.47 | 0.0001095 | 0.0006061 | 0.0024062
-0.46 | 0.0001083 | 0.0005934 | 0.0023634
-0.45 | 0.00010764 | 0.0005869 | 0.0023517
-0.44 | 0.00010987 | 0.0005936 | 0.0023677
-0.43 | 0.00011498 | 0.000607 | 0.0024025
-0.42 | 0.00012355 | 0.0006327 | 0.0024845
-0.41 | 0.00013728 | 0.0006747 | 0.0026427
-0.4 | 0.00015796 | 0.0007438 | 0.0028654
-0.39 | 0.00018883 | 0.0008503 | 0.0032231
-0.38 | 0.00023271 | 0.0009992 | 0.0037473
-0.37 | 0.00029512 | 0.0012112 | 0.0045074
-0.36 | 0.00038015 | 0.0015159 | 0.005593
-0.35 | 0.00050233 | 0.001935 | 0.007205
-0.34 | 0.0007129 | 0.0025442 | 0.009395
-0.33 | 0.000958 | 0.0033712 | 0.0125
-0.32 | 0.0012936 | 0.0045395 | 0.016799
-0.31 | 0.0017629 | 0.006266 | 0.022912
-0.3 | 0.0024104 | 0.00851 | 0.03143
-0.29 | 0.0032964 | 0.011633 | 0.043418
-0.28 | 0.0044925 | 0.015889 | 0.05944
-0.27 | 0.006465 | 0.021803 | 0.08198
-0.26 | 0.00882 | 0.029962 | 0.11261
-0.25 | 0.012064 | 0.041098 | 0.15486
-0.24 | 0.016418 | 0.055845 | 0.21109
-0.23 | 0.022531 | 0.07818 | 0.29076
-0.22 | 0.030728 | 0.10614 | 0.39497
-0.21 | 0.041972 | 0.14416 | 0.53627
-0.2 | 0.05719 | 0.19557 | 0.7265
-0.19 | 0.07796 | 0.26499 | 0.9803
-0.18 | 0.10546 | 0.35915 | 1.3161
-0.17 | 0.14338 | 0.48315 | 1.766
-0.16 | 0.19382 | 0.6494 | 2.339
-0.15 | 0.2607 | 0.8693 | 3.0857
-0.14 | 0.35235 | 1.1609 | 4.0401
-0.13 | 0.47148 | 1.5288 | 5.2318
-0.12 | 0.6396 | 2.0272 | 6.766
-0.11 | 0.8486 | 2.6593 | 8.653
-0.1 | 1.1294 | 3.4634 | 10.84
-0.09 | 1.4949 | 4.5101 | 13.526
-0.08 | 1.9628 | 5.78 | 16.657
-0.07 | 2.5606 | 7.351 | 20.223
-0.06 | 3.3226 | 9.272 | 24.405
-0.05 | 4.2775 | 11.617 | 29.024
-0.04 | 5.4479 | 14.381 | 34.232
-0.03 | 6.853 | 17.629 | 39.921
-0.02 | 8.538 | 21.347 | 46.12
-0.01 | 10.591 | 25.652 | 52.848
0 | 12.989 | 30.494 | 60.3
0.01 | 15.708 | 35.798 | 67.9
0.02 | 18.749 | 41.54 | 76.12
0.03 | 22.243 | 48.063 | 84.81
0.04 | 25.988 | 54.927 | 93.8
0.05 | 30.071 | 62.22 | 103.18
0.06 | 34.452 | 69.91 | 112.89
0.07 | 39.067 | 78.21 | 123.05
0.08 | 43.925 | 86.93 | 133.44
0.09 | 48.894 | 95.67 | 144.06
0.1 | 53.943 | 104.92 | 154.76
0.11 | 58.92 | 114.52 | 166.06
0.12 | 64.13 | 124.46 | 177.47
0.13 | 69.34 | 134.49 | 188.89
0.14 | 74.46 | 144.86 | 200.68
0.15 | 79.48 | 155.34 | 212.32
0.16 | 84.35 | 166.18 | 224.39
0.17 | 89.01 | 177.05 | 236.33
0.18 | 93.56 | 187.86 | 248.49
0.19 | 98 | 199.1 | 260.54
0.2 | 102.24 | 210.46 | 272.73
0.21 | 106.29 | 221.78 | 285.14
0.22 | 110.01 | 233.2 | 297.44
0.23 | 113.67 | 244.6 | 309.68
0.24 | 116.99 | 256.16 | 321.84
0.25 | 120.27 | 267.7 | 334.27
0.26 | 123.34 | 279.3 | 346.5
0.27 | 126.17 | 290.62 | 358.69
0.28 | 129.02 | 302.07 | 370.91
0.29 | 131.33 | 313.52 | 382.65
0.3 | 133.74 | 324.95 | 394.92
0.31 | 135.99 | 336.28 | 406.86
0.32 | 138.13 | 347.32 | 418.56
0.33 | 140.23 | 358.53 | 430.32
0.34 | 141.84 | 369.58 | 441.77
0.35 | 143.5 | 380.44 | 453.22
0.36 | 145.23 | 391.22 | 464.54
0.37 | 147.05 | 401.74 | 475.76
0.38 | 148.25 | 412.21 | 486.6
0.39 | 149.54 | 422.36 | 497.49
0.4 | 150.8 | 432.41 | 508.12
0.41 | 151.98 | 442.17 | 518.6
0.42 | 153.45 | 451.8 | 529.05
0.43 | 154.17 | 461.18 | 538.95
0.44 | 155.12 | 470.3 | 548.85
0.45 | 156.13 | 479.18 | 558.49
0.46 | 157.03 | 487.7 | 567.95
0.47 | 157.99 | 496.08 | 576.8
0.48 | 158.63 | 504.1 | 586
0.49 | 159.32 | 511.86 | 594.3
0.5 | 160.23 | 519.39 | 603.4

## Tranconductance (mS-mm)
VGS (V) | VDS = 0.100 V | VDS = 0.500 V | VDS = 0.900 V
-0.75 | -0.002224 | -0.0076 | -0.0218
-0.74 | -0.001721 | -0.00722 | -0.02035
-0.73 | -0.001495 | -0.005745 | -0.0167
-0.72 | -0.0017445 | -0.005245 | -0.01655
-0.71 | -0.001526 | -0.00564 | -0.01735
-0.7 | -0.0013965 | -0.00549 | -0.01617
-0.69 | -0.001481 | -0.005345 | -0.0159
-0.68 | -0.0014925 | -0.00526 | -0.01558
-0.67 | -0.0012425 | -0.004915 | -0.014535
-0.66 | -0.001063 | -0.004185 | -0.01425
-0.65 | -0.0012725 | -0.004365 | -0.01469
-0.64 | -0.001287 | -0.004475 | -0.012765
-0.63 | -0.0011255 | -0.0039 | -0.01284
-0.62 | -0.00103 | -0.004105 | -0.014725
-0.61 | -0.0010645 | -0.004635 | -0.01306
-0.6 | -0.000992 | -0.00375 | -0.01148
-0.59 | -0.0008045 | -0.002765 | -0.01153
-0.58 | -0.0008595 | -0.00332 | -0.010725
-0.57 | -0.000799 | -0.0037 | -0.011515
-0.56 | -0.0007285 | -0.00331 | -0.01108
-0.55 | -0.0007795 | -0.003145 | -0.009855
-0.54 | -0.000679 | -0.00305 | -0.00924
-0.53 | -0.000609 | -0.00283 | -0.00888
-0.52 | -0.0005975 | -0.002435 | -0.009485
-0.51 | -0.0005595 | -0.002315 | -0.00784
-0.5 | -0.000499 | -0.002355 | -0.007335
-0.49 | -0.000384 | -0.001825 | -0.008
-0.48 | -0.000346 | -0.00127 | -0.006105
-0.47 | -0.0002415 | -0.00118 | -0.004385
-0.46 | -9.3e-05 | -0.00096 | -0.002725
-0.45 | 7.85e-05 | 1e-05 | 0.000215
-0.44 | 0.000367 | 0.001005 | 0.00254
-0.43 | 0.000684 | 0.001955 | 0.00584
-0.42 | 0.001115 | 0.003385 | 0.01201
-0.41 | 0.0017205 | 0.005555 | 0.019045
-0.4 | 0.0025775 | 0.00878 | 0.02902
-0.39 | 0.0037375 | 0.01277 | 0.044095
-0.38 | 0.0053145 | 0.018045 | 0.064215
-0.37 | 0.007372 | 0.025835 | 0.092285
-0.36 | 0.0103605 | 0.03619 | 0.13488
-0.35 | 0.0166375 | 0.051415 | 0.1901
-0.34 | 0.0227835 | 0.07181 | 0.26475
-0.33 | 0.029035 | 0.099765 | 0.3702
-0.32 | 0.040245 | 0.14474 | 0.5206
-0.31 | 0.05584 | 0.198525 | 0.73155
-0.3 | 0.076675 | 0.26835 | 1.0253
-0.29 | 0.104105 | 0.36895 | 1.4005
-0.28 | 0.15843 | 0.5085 | 1.9281
-0.27 | 0.216375 | 0.70365 | 2.6585
-0.26 | 0.27995 | 0.96475 | 3.644
-0.25 | 0.3799 | 1.29415 | 4.924
-0.24 | 0.52335 | 1.8541 | 6.795
-0.23 | 0.7155 | 2.51475 | 9.194
-0.22 | 0.97205 | 3.299 | 12.2755
-0.21 | 1.3231 | 4.4715 | 16.5765
-0.2 | 1.7994 | 6.0415 | 22.2015
-0.19 | 2.4135 | 8.179 | 29.48
-0.18 | 3.271 | 10.908 | 39.285
-0.17 | 4.418 | 14.5125 | 51.145
-0.16 | 5.866 | 19.3075 | 65.985
-0.15 | 7.9265 | 25.575 | 85.055
-0.14 | 10.539 | 32.975 | 107.305
-0.13 | 14.3625 | 43.315 | 136.295
-0.12 | 18.856 | 56.525 | 171.06
-0.11 | 24.49 | 71.81 | 203.7
-0.1 | 32.315 | 92.54 | 243.65
-0.09 | 41.67 | 115.83 | 290.85
-0.08 | 53.285 | 142.045 | 334.85
-0.07 | 67.99 | 174.6 | 387.4
-0.06 | 85.845 | 213.3 | 440.05
-0.05 | 106.265 | 255.45 | 491.35
-0.04 | 128.775 | 300.6 | 544.85
-0.03 | 154.505 | 348.3 | 594.4
-0.02 | 186.9 | 401.15 | 646.35
-0.01 | 222.55 | 457.35 | 709
0 | 255.85 | 507.3 | 752.6
0.01 | 288 | 552.3 | 791
0.02 | 326.75 | 613.25 | 845.5
0.03 | 361.95 | 669.35 | 884
0.04 | 391.4 | 707.85 | 918.5
0.05 | 423.2 | 749.15 | 954.5
0.06 | 449.8 | 799.5 | 993.5
0.07 | 473.65 | 851 | 1027.5
0.08 | 491.35 | 873 | 1050.5
0.09 | 500.9 | 899.5 | 1066
0.1 | 501.3 | 942.5 | 1100
0.11 | 509.35 | 977 | 1135.5
0.12 | 521 | 998.5 | 1141.5
0.13 | 516.5 | 1020 | 1160.5
0.14 | 507 | 1042.5 | 1171.5
0.15 | 494.5 | 1066 | 1185.5
0.16 | 476.5 | 1085.5 | 1200.5
0.17 | 460.5 | 1084 | 1205
0.18 | 449.5 | 1102.5 | 1210.5
0.19 | 434 | 1130 | 1212
0.2 | 414.5 | 1134 | 1230
0.21 | 388.5 | 1137 | 1235.5
0.22 | 369 | 1141 | 1227
0.23 | 349 | 1148 | 1220
0.24 | 330 | 1155 | 1229.5
0.25 | 317.5 | 1157 | 1233
0.26 | 295 | 1146 | 1221
0.27 | 284 | 1138.5 | 1220.5
0.28 | 258 | 1145 | 1198
0.29 | 236 | 1144 | 1200.5
0.3 | 233 | 1138 | 1210.5
0.31 | 219.5 | 1118.5 | 1182
0.32 | 212 | 1112.5 | 1173
0.33 | 185.5 | 1113 | 1160.5
0.34 | 163.5 | 1095.5 | 1145
0.35 | 169.5 | 1082 | 1138.5
0.36 | 177.5 | 1065 | 1127
0.37 | 151 | 1049.5 | 1103
0.38 | 124.5 | 1031 | 1086.5
0.39 | 127.5 | 1010 | 1076
0.4 | 122 | 990.5 | 1055.5
0.41 | 132.5 | 969.5 | 1046.5
0.42 | 109.5 | 950.5 | 1017.5
0.43 | 83.5 | 925 | 990
0.44 | 98 | 900 | 977
0.45 | 95.5 | 870 | 955
0.46 | 93 | 845 | 915.5
0.47 | 80 | 820 | 902.5
0.48 | 66.5 | 789 | 875
0.49 | 80 | 764.5 | 870
0.5 | 91 | 753 | 910