## IDS-VDS Characteristic (mA-mm)
VGS (V) | VDS = 0.100 V | VDS = 0.500 V | VDS = 0.900 V
-0.75 | 0.00039387 | 0.0017322 | 0.006009
-0.74 | 0.00037147 | 0.0016727 | 0.005796
-0.73 | 0.00035627 | 0.0016196 | 0.005652
-0.72 | 0.00033969 | 0.0015468 | 0.005458
-0.71 | 0.00032276 | 0.0014904 | 0.005265
-0.7 | 0.00030661 | 0.0014275 | 0.005099
-0.69 | 0.00029237 | 0.0013747 | 0.0049253
-0.68 | 0.00028027 | 0.001323 | 0.0047935
-0.67 | 0.00026554 | 0.0012754 | 0.0046157
-0.66 | 0.00025425 | 0.0012219 | 0.0044675
-0.65 | 0.00024283 | 0.0011782 | 0.0043185
-0.64 | 0.00023287 | 0.001137 | 0.0041971
-0.63 | 0.00022171 | 0.0010905 | 0.0040545
-0.62 | 0.00021139 | 0.0010511 | 0.0039288
-0.61 | 0.00020201 | 0.0010117 | 0.003796
-0.6 | 0.0001923 | 0.0009699 | 0.0036705
-0.59 | 0.0001825 | 0.0009268 | 0.0035521
-0.58 | 0.00017271 | 0.0008947 | 0.0034335
-0.57 | 0.00016525 | 0.0008607 | 0.0033189
-0.56 | 0.00015707 | 0.0008227 | 0.0031913
-0.55 | 0.00014985 | 0.0007891 | 0.0031047
-0.54 | 0.00014309 | 0.0007661 | 0.0029809
-0.53 | 0.00013625 | 0.0007385 | 0.0029037
-0.52 | 0.0001301 | 0.0007116 | 0.0028045
-0.51 | 0.00012528 | 0.0006888 | 0.0027092
-0.5 | 0.00011986 | 0.0006608 | 0.0026447
-0.49 | 0.00011517 | 0.000639 | 0.0025572
-0.48 | 0.00011143 | 0.0006205 | 0.002502
-0.47 | 0.00010833 | 0.0006046 | 0.0024478
-0.46 | 0.00010698 | 0.0005896 | 0.0023903
-0.45 | 0.00010744 | 0.0005826 | 0.0023594
-0.44 | 0.00010907 | 0.0005876 | 0.0023755
-0.43 | 0.00011375 | 0.0005978 | 0.002408
-0.42 | 0.00012221 | 0.0006247 | 0.0024798
-0.41 | 0.00013532 | 0.0006701 | 0.0026237
-0.4 | 0.00015501 | 0.000737 | 0.0028528
-0.39 | 0.00018577 | 0.0008362 | 0.0032045
-0.38 | 0.00022881 | 0.0009818 | 0.00371
-0.37 | 0.00028826 | 0.0011884 | 0.0044282
-0.36 | 0.00037381 | 0.0014811 | 0.005477
-0.35 | 0.00049122 | 0.001891 | 0.007065
-0.34 | 0.0006978 | 0.0024782 | 0.009229
-0.33 | 0.000939 | 0.0032869 | 0.012234
-0.32 | 0.0012675 | 0.0044239 | 0.016464
-0.31 | 0.001725 | 0.006155 | 0.022345
-0.3 | 0.0023633 | 0.008319 | 0.03049
-0.29 | 0.0032348 | 0.011391 | 0.042282
-0.28 | 0.0044323 | 0.015582 | 0.05818
-0.27 | 0.006379 | 0.021474 | 0.0803
-0.26 | 0.008719 | 0.029369 | 0.11025
-0.25 | 0.011911 | 0.040337 | 0.15081
-0.24 | 0.016321 | 0.055265 | 0.20758
-0.23 | 0.022342 | 0.07677 | 0.28423
-0.22 | 0.030466 | 0.10464 | 0.38771
-0.21 | 0.041503 | 0.14239 | 0.52876
-0.2 | 0.056791 | 0.1935 | 0.7159
-0.19 | 0.0793 | 0.26389 | 0.9695
-0.18 | 0.10814 | 0.3549 | 1.3021
-0.17 | 0.14606 | 0.47909 | 1.7482
-0.16 | 0.19819 | 0.6437 | 2.3254
-0.15 | 0.26643 | 0.8633 | 3.0615
-0.14 | 0.35976 | 1.1524 | 4.0142
-0.13 | 0.4824 | 1.5312 | 5.2243
-0.12 | 0.6447 | 2.0244 | 6.74
-0.11 | 0.8613 | 2.6459 | 8.606
-0.1 | 1.1422 | 3.4698 | 10.811
-0.09 | 1.5164 | 4.5026 | 13.484
-0.08 | 1.992 | 5.778 | 16.631
-0.07 | 2.5998 | 7.359 | 20.255
-0.06 | 3.358 | 9.301 | 24.375
-0.05 | 4.339 | 11.616 | 29.028
-0.04 | 5.5254 | 14.43 | 34.196
-0.03 | 6.91 | 17.689 | 39.884
-0.02 | 8.656 | 21.447 | 46.208
-0.01 | 10.71 | 25.727 | 52.794
0 | 13.121 | 30.545 | 60.27
0.01 | 15.863 | 35.89 | 68.02
0.02 | 18.958 | 41.819 | 76.08
0.03 | 22.403 | 48.259 | 84.85
0.04 | 26.221 | 55.036 | 93.86
0.05 | 30.326 | 62.45 | 103.1
0.06 | 34.697 | 70.12 | 112.92
0.07 | 39.391 | 78.46 | 123.06
0.08 | 44.188 | 87.05 | 133.38
0.09 | 49.184 | 96.03 | 144.2
0.1 | 54.253 | 105.33 | 154.84
0.11 | 59.26 | 114.92 | 166.09
0.12 | 64.5 | 124.9 | 177.52
0.13 | 69.66 | 134.96 | 189.01
0.14 | 74.72 | 145.34 | 200.64
0.15 | 79.77 | 155.77 | 212.41
0.16 | 84.7 | 166.61 | 224.47
0.17 | 89.4 | 177.47 | 236.49
0.18 | 93.94 | 188.52 | 248.56
0.19 | 98.38 | 199.69 | 260.54
0.2 | 102.56 | 210.79 | 272.89
0.21 | 106.51 | 222.4 | 285.23
0.22 | 110.38 | 233.78 | 297.53
0.23 | 113.98 | 245.25 | 309.94
0.24 | 117.53 | 256.77 | 322
0.25 | 120.68 | 268.3 | 334.46
0.26 | 123.67 | 279.78 | 346.66
0.27 | 126.49 | 291.31 | 358.88
0.28 | 129.19 | 302.86 | 371.06
0.29 | 131.9 | 314.13 | 383.01
0.3 | 134.17 | 325.65 | 395.21
0.31 | 136.37 | 336.93 | 407.2
0.32 | 138.4 | 348.19 | 418.96
0.33 | 140.59 | 359.36 | 430.57
0.34 | 142.38 | 370.23 | 442.24
0.35 | 144.12 | 381.16 | 453.71
0.36 | 145.69 | 391.93 | 465.03
0.37 | 147.13 | 402.62 | 476.32
0.38 | 148.89 | 413.09 | 487.13
0.39 | 150.1 | 423.2 | 498.1
0.4 | 151.26 | 433.25 | 508.7
0.41 | 152.46 | 443.02 | 519.2
0.42 | 153.47 | 452.79 | 529.62
0.43 | 154.89 | 462.08 | 539.62
0.44 | 155.64 | 471.24 | 549.54
0.45 | 156.59 | 480.13 | 559.18
0.46 | 157.43 | 488.8 | 568.73
0.47 | 158.47 | 497.18 | 577.6
0.48 | 159.27 | 505.16 | 586.6
0.49 | 160.03 | 512.94 | 595.6
0.5 | 160.67 | 520.5 | 603.8

## Tranconductance (mS-mm)
VGS (V) | VDS = 0.100 V | VDS = 0.500 V | VDS = 0.900 V
-0.75 | -0.00224 | -0.00595 | -0.0213
-0.74 | -0.00188 | -0.00563 | -0.01785
-0.73 | -0.001589 | -0.006295 | -0.0169
-0.72 | -0.0016755 | -0.00646 | -0.01935
-0.71 | -0.001654 | -0.005965 | -0.01795
-0.7 | -0.0015195 | -0.005785 | -0.016985
-0.69 | -0.001317 | -0.005225 | -0.015275
-0.68 | -0.0013415 | -0.004965 | -0.01548
-0.67 | -0.001301 | -0.005055 | -0.0163
-0.66 | -0.0011355 | -0.00486 | -0.01486
-0.65 | -0.001069 | -0.004245 | -0.01352
-0.64 | -0.001056 | -0.004385 | -0.0132
-0.63 | -0.001074 | -0.004295 | -0.013415
-0.62 | -0.000985 | -0.00394 | -0.012925
-0.61 | -0.0009545 | -0.00406 | -0.012915
-0.6 | -0.0009755 | -0.004245 | -0.012195
-0.59 | -0.0009795 | -0.00376 | -0.01185
-0.58 | -0.0008625 | -0.003305 | -0.01166
-0.57 | -0.000782 | -0.0036 | -0.01211
-0.56 | -0.00077 | -0.00358 | -0.01071
-0.55 | -0.000699 | -0.00283 | -0.01052
-0.54 | -0.00068 | -0.00253 | -0.01005
-0.53 | -0.0006495 | -0.002725 | -0.00882
-0.52 | -0.0005485 | -0.002485 | -0.009725
-0.51 | -0.000512 | -0.00254 | -0.00799
-0.5 | -0.0005055 | -0.00249 | -0.0076
-0.49 | -0.0004215 | -0.002015 | -0.007135
-0.48 | -0.000342 | -0.00172 | -0.00547
-0.47 | -0.0002225 | -0.001545 | -0.005585
-0.46 | -4.45e-05 | -0.0011 | -0.00442
-0.45 | 0.0001045 | -0.0001 | -0.00074
-0.44 | 0.0003155 | 0.00076 | 0.00243
-0.43 | 0.000657 | 0.001855 | 0.005215
-0.42 | 0.0010785 | 0.003615 | 0.010785
-0.41 | 0.00164 | 0.005615 | 0.01865
-0.4 | 0.0025225 | 0.008305 | 0.02904
-0.39 | 0.00369 | 0.01224 | 0.04286
-0.38 | 0.0051245 | 0.01761 | 0.061185
-0.37 | 0.00725 | 0.024965 | 0.08835
-0.36 | 0.010148 | 0.03513 | 0.13184
-0.35 | 0.0161995 | 0.049855 | 0.1876
-0.34 | 0.022389 | 0.069795 | 0.25845
-0.33 | 0.028485 | 0.097285 | 0.36175
-0.32 | 0.0393 | 0.143405 | 0.50555
-0.31 | 0.05479 | 0.194755 | 0.7013
-0.3 | 0.07549 | 0.2618 | 0.99685
-0.29 | 0.10345 | 0.36315 | 1.3845
-0.28 | 0.15721 | 0.50415 | 1.9009
-0.27 | 0.214335 | 0.68935 | 2.6035
-0.26 | 0.2766 | 0.94315 | 3.5255
-0.25 | 0.3801 | 1.2948 | 4.8665
-0.24 | 0.52155 | 1.82165 | 6.671
-0.23 | 0.70725 | 2.46875 | 9.0065
-0.22 | 0.95805 | 3.281 | 12.2265
-0.21 | 1.31625 | 4.443 | 16.4095
-0.2 | 1.88985 | 6.075 | 22.037
-0.19 | 2.56745 | 8.07 | 29.31
-0.18 | 3.338 | 10.76 | 38.935
-0.17 | 4.5025 | 14.44 | 51.165
-0.16 | 6.0185 | 19.2105 | 65.665
-0.15 | 8.0785 | 25.435 | 84.44
-0.14 | 10.7985 | 33.395 | 108.14
-0.13 | 14.247 | 43.6 | 136.29
-0.12 | 18.945 | 55.735 | 169.085
-0.11 | 24.875 | 72.27 | 203.55
-0.1 | 32.755 | 92.835 | 243.9
-0.09 | 42.49 | 115.41 | 291
-0.08 | 54.17 | 142.82 | 338.55
-0.07 | 68.3 | 176.15 | 387.2
-0.06 | 86.96 | 212.85 | 438.65
-0.05 | 108.37 | 256.45 | 491.05
-0.04 | 128.55 | 303.65 | 542.8
-0.03 | 156.53 | 350.85 | 600.6
-0.02 | 190 | 401.9 | 645.5
-0.01 | 223.25 | 454.9 | 703.1
0 | 257.65 | 508.15 | 761.3
0.01 | 291.85 | 563.7 | 790.5
0.02 | 327 | 618.45 | 841.5
0.03 | 363.15 | 660.85 | 889
0.04 | 396.15 | 709.55 | 912.5
0.05 | 423.8 | 754.2 | 953
0.06 | 453.25 | 800.5 | 998
0.07 | 474.55 | 846.5 | 1023
0.08 | 489.65 | 878.5 | 1057
0.09 | 503.25 | 914 | 1073
0.1 | 503.8 | 944.5 | 1094.5
0.11 | 512.35 | 978.5 | 1134
0.12 | 520 | 1002 | 1146
0.13 | 511 | 1022 | 1156
0.14 | 505.5 | 1040.5 | 1170
0.15 | 499 | 1063.5 | 1191.5
0.16 | 481.5 | 1085 | 1204
0.17 | 462 | 1095.5 | 1204.5
0.18 | 449 | 1111 | 1202.5
0.19 | 431 | 1113.5 | 1216.5
0.2 | 406.5 | 1135.5 | 1234.5
0.21 | 391 | 1149.5 | 1232
0.22 | 373.5 | 1142.5 | 1235.5
0.23 | 357.5 | 1149.5 | 1223.5
0.24 | 335 | 1152.5 | 1226
0.25 | 307 | 1150.5 | 1233
0.26 | 290.5 | 1150.5 | 1221
0.27 | 276 | 1154 | 1220
0.28 | 270.5 | 1141 | 1206.5
0.29 | 249 | 1139.5 | 1207.5
0.3 | 223.5 | 1140 | 1209.5
0.31 | 211.5 | 1127 | 1187.5
0.32 | 211 | 1121.5 | 1168.5
0.33 | 199 | 1102 | 1164
0.34 | 176.5 | 1090 | 1157
0.35 | 165.5 | 1085 | 1139.5
0.36 | 150.5 | 1073 | 1130.5
0.37 | 160 | 1058 | 1105
0.38 | 148.5 | 1029 | 1089
0.39 | 118.5 | 1008 | 1078.5
0.4 | 118 | 991 | 1055
0.41 | 110.5 | 977 | 1046
0.42 | 121.5 | 953 | 1021
0.43 | 108.5 | 922.5 | 996
0.44 | 85 | 902.5 | 978
0.45 | 89.5 | 878 | 959.5
0.46 | 94 | 852.5 | 921
0.47 | 92 | 818 | 893.5
0.48 | 78 | 788 | 900
0.49 | 70 | 767 | 860
0.5 | 64 | 756 | 820