## IDS-VDS Characteristic (mA-mm)
VGS (V) | VDS = 0.100 V | VDS = 0.500 V | VDS = 0.900 V
-0.75 | 0.00037286 | 0.0016072 | 0.005439
-0.74 | 0.00035699 | 0.0015539 | 0.005271
-0.73 | 0.0003371 | 0.0014975 | 0.005102
-0.72 | 0.00032252 | 0.0014407 | 0.004952
-0.71 | 0.00030907 | 0.0013966 | 0.0047895
-0.7 | 0.00029364 | 0.0013319 | 0.0046405
-0.69 | 0.00028001 | 0.0012981 | 0.0044936
-0.68 | 0.00026826 | 0.0012367 | 0.0043541
-0.67 | 0.00025771 | 0.0011972 | 0.004225
-0.66 | 0.00024387 | 0.0011498 | 0.0040677
-0.65 | 0.00023443 | 0.0010999 | 0.0039408
-0.64 | 0.0002216 | 0.0010671 | 0.003825
-0.63 | 0.00021207 | 0.0010303 | 0.0037067
-0.62 | 0.00020253 | 0.0009857 | 0.0035907
-0.61 | 0.00019269 | 0.0009477 | 0.0034673
-0.6 | 0.00018363 | 0.0009178 | 0.0033443
-0.59 | 0.00017396 | 0.000882 | 0.0032221
-0.58 | 0.00016744 | 0.0008429 | 0.0031484
-0.57 | 0.00015872 | 0.0008116 | 0.0030238
-0.56 | 0.00015235 | 0.0007856 | 0.0029207
-0.55 | 0.00014498 | 0.0007593 | 0.0028306
-0.54 | 0.00013897 | 0.0007306 | 0.0027417
-0.53 | 0.00013284 | 0.0006989 | 0.0026525
-0.52 | 0.00012617 | 0.0006765 | 0.0025532
-0.51 | 0.00012083 | 0.0006563 | 0.0025001
-0.5 | 0.00011639 | 0.0006298 | 0.0024213
-0.49 | 0.00011143 | 0.0006125 | 0.0023675
-0.48 | 0.00010869 | 0.0005954 | 0.0023064
-0.47 | 0.00010639 | 0.0005792 | 0.0022583
-0.46 | 0.00010538 | 0.0005714 | 0.0022428
-0.45 | 0.00010502 | 0.0005724 | 0.0022373
-0.44 | 0.00010796 | 0.0005784 | 0.0022472
-0.43 | 0.00011341 | 0.0005915 | 0.0022999
-0.42 | 0.00012266 | 0.0006238 | 0.002392
-0.41 | 0.00013761 | 0.0006736 | 0.0025563
-0.4 | 0.00015942 | 0.000745 | 0.0028135
-0.39 | 0.00019284 | 0.0008568 | 0.0032074
-0.38 | 0.00023822 | 0.001015 | 0.0037537
-0.37 | 0.00030292 | 0.0012436 | 0.0045582
-0.36 | 0.0003934 | 0.0015633 | 0.005779
-0.35 | 0.0005182 | 0.002018 | 0.00739
-0.34 | 0.0007431 | 0.0026392 | 0.009709
-0.33 | 0.0009953 | 0.0035091 | 0.01299
-0.32 | 0.0013516 | 0.0047114 | 0.017569
-0.31 | 0.0018364 | 0.006577 | 0.024014
-0.3 | 0.0025183 | 0.008908 | 0.032889
-0.29 | 0.0034398 | 0.01215 | 0.045269
-0.28 | 0.00471 | 0.016638 | 0.06271
-0.27 | 0.006717 | 0.022884 | 0.08579
-0.26 | 0.009201 | 0.031411 | 0.11851
-0.25 | 0.012558 | 0.043026 | 0.16176
-0.24 | 0.017151 | 0.06019 | 0.22227
-0.23 | 0.023466 | 0.08163 | 0.30441
-0.22 | 0.031934 | 0.11146 | 0.41215
-0.21 | 0.043664 | 0.15155 | 0.56076
-0.2 | 0.061 | 0.20536 | 0.761
-0.19 | 0.08288 | 0.27802 | 1.0262
-0.18 | 0.11222 | 0.37666 | 1.3813
-0.17 | 0.15209 | 0.50592 | 1.8458
-0.16 | 0.20582 | 0.6799 | 2.4353
-0.15 | 0.27669 | 0.9102 | 3.2069
-0.14 | 0.37371 | 1.2146 | 4.214
-0.13 | 0.49829 | 1.606 | 5.4659
-0.12 | 0.6702 | 2.1168 | 7.014
-0.11 | 0.8882 | 2.7733 | 8.933
-0.1 | 1.1828 | 3.6119 | 11.233
-0.09 | 1.5621 | 4.703 | 13.961
-0.08 | 2.0526 | 6.024 | 17.22
-0.07 | 2.675 | 7.621 | 20.824
-0.06 | 3.4575 | 9.64 | 25.05
-0.05 | 4.452 | 12.06 | 29.901
-0.04 | 5.6567 | 14.872 | 35.169
-0.03 | 7.095 | 18.255 | 40.847
-0.02 | 8.833 | 22.027 | 47.135
-0.01 | 10.948 | 26.403 | 54.05
0 | 13.391 | 31.354 | 61.47
0.01 | 16.166 | 36.828 | 69.3
0.02 | 19.256 | 42.592 | 77.41
0.03 | 22.795 | 49.233 | 86.14
0.04 | 26.617 | 56.158 | 95.23
0.05 | 30.735 | 63.55 | 104.66
0.06 | 35.161 | 71.47 | 114.51
0.07 | 39.79 | 79.72 | 124.74
0.08 | 44.669 | 88.46 | 134.94
0.09 | 49.663 | 97.34 | 145.67
0.1 | 54.753 | 106.76 | 156.67
0.11 | 59.77 | 116.35 | 167.9
0.12 | 65.02 | 126.37 | 179.44
0.13 | 70.19 | 136.51 | 190.72
0.14 | 75.25 | 146.81 | 202.5
0.15 | 80.25 | 157.33 | 214.28
0.16 | 85.11 | 168.28 | 226.24
0.17 | 89.78 | 179.18 | 238.31
0.18 | 94.29 | 190 | 250.3
0.19 | 98.75 | 201.28 | 262.46
0.2 | 102.9 | 212.6 | 274.78
0.21 | 106.85 | 224.06 | 287.13
0.22 | 110.52 | 235.59 | 299.3
0.23 | 114.18 | 246.82 | 311.68
0.24 | 117.53 | 258.42 | 323.94
0.25 | 120.78 | 269.99 | 336.17
0.26 | 123.86 | 281.47 | 348.6
0.27 | 126.61 | 292.95 | 360.56
0.28 | 129.38 | 304.37 | 372.8
0.29 | 131.72 | 315.75 | 384.8
0.3 | 134.09 | 327.26 | 396.94
0.31 | 136.39 | 338.58 | 408.82
0.32 | 138.35 | 349.63 | 420.51
0.33 | 140.44 | 360.8 | 432.31
0.34 | 142.06 | 371.88 | 443.89
0.35 | 143.82 | 382.7 | 455.32
0.36 | 145.54 | 393.42 | 466.38
0.37 | 147.09 | 403.9 | 477.71
0.38 | 148.41 | 414.33 | 488.71
0.39 | 149.71 | 424.51 | 499.48
0.4 | 151.06 | 434.45 | 510.2
0.41 | 152.25 | 444.23 | 520.39
0.42 | 153.47 | 453.86 | 530.85
0.43 | 154.28 | 463.18 | 540.87
0.44 | 155.33 | 472.25 | 550.69
0.45 | 156.35 | 481 | 560.35
0.46 | 157.04 | 489.64 | 569.69
0.47 | 158.11 | 497.96 | 578.6
0.48 | 158.69 | 505.93 | 587.8
0.49 | 159.51 | 513.65 | 596.5
0.5 | 160.29 | 521.1 | 604.8

## Tranconductance (mS-mm)
VGS (V) | VDS = 0.100 V | VDS = 0.500 V | VDS = 0.900 V
-0.75 | -0.001587 | -0.00533 | -0.0168
-0.74 | -0.001788 | -0.005485 | -0.01685
-0.73 | -0.0017235 | -0.00566 | -0.01595
-0.72 | -0.0014015 | -0.005045 | -0.015625
-0.71 | -0.001444 | -0.00544 | -0.015575
-0.7 | -0.001453 | -0.004925 | -0.014795
-0.69 | -0.001269 | -0.00476 | -0.01432
-0.68 | -0.001115 | -0.005045 | -0.01343
-0.67 | -0.0012195 | -0.004345 | -0.01432
-0.66 | -0.001164 | -0.004865 | -0.01421
-0.65 | -0.0011135 | -0.004135 | -0.012135
-0.64 | -0.001118 | -0.00348 | -0.011705
-0.63 | -0.0009535 | -0.00407 | -0.011715
-0.62 | -0.000969 | -0.00413 | -0.01197
-0.61 | -0.000945 | -0.003395 | -0.01232
-0.6 | -0.0009365 | -0.003285 | -0.01226
-0.59 | -0.0008095 | -0.003745 | -0.009795
-0.58 | -0.000762 | -0.00352 | -0.009915
-0.57 | -0.0007545 | -0.002865 | -0.011385
-0.56 | -0.000687 | -0.002615 | -0.00966
-0.55 | -0.000669 | -0.00275 | -0.00895
-0.54 | -0.000607 | -0.00302 | -0.008905
-0.53 | -0.00064 | -0.002705 | -0.009425
-0.52 | -0.0006005 | -0.00213 | -0.00762
-0.51 | -0.000489 | -0.002335 | -0.006595
-0.5 | -0.00047 | -0.00219 | -0.00663
-0.49 | -0.000385 | -0.00172 | -0.005745
-0.48 | -0.000252 | -0.001665 | -0.00546
-0.47 | -0.0001655 | -0.0012 | -0.00318
-0.46 | -6.85e-05 | -0.00034 | -0.00105
-0.45 | 0.000129 | 0.00035 | 0.00022
-0.44 | 0.0004195 | 0.000955 | 0.00313
-0.43 | 0.000735 | 0.00227 | 0.00724
-0.42 | 0.00121 | 0.004105 | 0.01282
-0.41 | 0.001838 | 0.00606 | 0.021075
-0.4 | 0.0027615 | 0.00916 | 0.032555
-0.39 | 0.00394 | 0.0135 | 0.04701
-0.38 | 0.005504 | 0.01934 | 0.06754
-0.37 | 0.007759 | 0.027415 | 0.101265
-0.36 | 0.010764 | 0.03872 | 0.14159
-0.35 | 0.017485 | 0.053795 | 0.1965
-0.34 | 0.023855 | 0.074555 | 0.28
-0.33 | 0.030425 | 0.10361 | 0.393
-0.32 | 0.042055 | 0.153395 | 0.5512
-0.31 | 0.058335 | 0.20983 | 0.766
-0.3 | 0.08017 | 0.27865 | 1.06275
-0.29 | 0.109585 | 0.3865 | 1.49105
-0.28 | 0.16386 | 0.5367 | 2.02605
-0.27 | 0.22455 | 0.73865 | 2.79
-0.26 | 0.29205 | 1.0071 | 3.7985
-0.25 | 0.3975 | 1.43895 | 5.188
-0.24 | 0.5454 | 1.9302 | 7.1325
-0.23 | 0.73915 | 2.5635 | 9.494
-0.22 | 1.0099 | 3.496 | 12.8175
-0.21 | 1.4533 | 4.695 | 17.4425
-0.2 | 1.9608 | 6.3235 | 23.272
-0.19 | 2.561 | 8.565 | 31.015
-0.18 | 3.4605 | 11.395 | 40.98
-0.17 | 4.68 | 15.162 | 52.7
-0.16 | 6.23 | 20.214 | 68.055
-0.15 | 8.3945 | 26.735 | 88.935
-0.14 | 11.08 | 34.79 | 112.95
-0.13 | 14.8245 | 45.11 | 140
-0.12 | 19.4955 | 58.365 | 173.355
-0.11 | 25.63 | 74.755 | 210.95
-0.1 | 33.695 | 96.485 | 251.4
-0.09 | 43.49 | 120.605 | 299.35
-0.08 | 55.645 | 145.9 | 343.15
-0.07 | 70.245 | 180.8 | 391.5
-0.06 | 88.85 | 221.95 | 453.85
-0.05 | 109.96 | 261.6 | 505.95
-0.04 | 132.15 | 309.75 | 547.3
-0.03 | 158.815 | 357.75 | 598.3
-0.02 | 192.65 | 407.4 | 660.15
-0.01 | 227.9 | 466.35 | 716.75
0 | 260.9 | 521.25 | 762.5
0.01 | 293.25 | 561.9 | 797
0.02 | 331.45 | 620.25 | 842
0.03 | 368.05 | 678.3 | 891
0.04 | 397 | 715.85 | 926
0.05 | 427.2 | 765.6 | 964
0.06 | 452.75 | 808.5 | 1004
0.07 | 475.4 | 849.5 | 1021.5
0.08 | 493.65 | 881 | 1046.5
0.09 | 504.2 | 915 | 1086.5
0.1 | 505.35 | 950.5 | 1111.5
0.11 | 513.35 | 980.5 | 1138.5
0.12 | 521 | 1008 | 1141
0.13 | 511.5 | 1022 | 1153
0.14 | 503 | 1041 | 1178
0.15 | 493 | 1073.5 | 1187
0.16 | 476.5 | 1092.5 | 1201.5
0.17 | 459 | 1086 | 1203
0.18 | 448.5 | 1105 | 1207.5
0.19 | 430.5 | 1130 | 1224
0.2 | 405 | 1139 | 1233.5
0.21 | 381 | 1149.5 | 1226
0.22 | 366.5 | 1138 | 1227.5
0.23 | 350.5 | 1141.5 | 1232
0.24 | 330 | 1158.5 | 1224.5
0.25 | 316.5 | 1152.5 | 1233
0.26 | 291.5 | 1148 | 1219.5
0.27 | 276 | 1145 | 1210
0.28 | 255.5 | 1140 | 1212
0.29 | 235.5 | 1144.5 | 1207
0.3 | 233.5 | 1141.5 | 1201
0.31 | 213 | 1118.5 | 1178.5
0.32 | 202.5 | 1111 | 1174.5
0.33 | 185.5 | 1112.5 | 1169
0.34 | 169 | 1095 | 1150.5
0.35 | 174 | 1077 | 1124.5
0.36 | 163.5 | 1060 | 1119.5
0.37 | 143.5 | 1045.5 | 1116.5
0.38 | 131 | 1030.5 | 1088.5
0.39 | 132.5 | 1006 | 1074.5
0.4 | 127 | 986 | 1045.5
0.41 | 120.5 | 970.5 | 1032.5
0.42 | 101.5 | 947.5 | 1024
0.43 | 93 | 919.5 | 992
0.44 | 103.5 | 891 | 974
0.45 | 85.5 | 869.5 | 950
0.46 | 88 | 848 | 912.5
0.47 | 82.5 | 814.5 | 905.5
0.48 | 70 | 784.5 | 895
0.49 | 80 | 758.5 | 850
0.5 | 78 | 745 | 830