## IDS-VDS Characteristic (mA-mm)
VGS (V) | VDS = 0.100 V | VDS = 0.500 V | VDS = 0.900 V
-0.75 | 0.00035437 | 0.0014648 | 0.004811
-0.74 | 0.0003395 | 0.0014033 | 0.004702
-0.73 | 0.00032024 | 0.0013584 | 0.0045762
-0.72 | 0.00030919 | 0.0013105 | 0.0044539
-0.71 | 0.00029258 | 0.0012736 | 0.0042745
-0.7 | 0.00028093 | 0.0012091 | 0.004156
-0.69 | 0.00026779 | 0.0011731 | 0.0040468
-0.68 | 0.00025482 | 0.0011371 | 0.0039263
-0.67 | 0.00024192 | 0.0010965 | 0.0038011
-0.66 | 0.00023306 | 0.0010544 | 0.0036733
-0.65 | 0.00022225 | 0.0010142 | 0.0035764
-0.64 | 0.00021171 | 0.000983 | 0.0034392
-0.63 | 0.00020102 | 0.0009484 | 0.0033389
-0.62 | 0.00019352 | 0.0009069 | 0.0032109
-0.61 | 0.00018399 | 0.0008725 | 0.0031206
-0.6 | 0.00017526 | 0.0008402 | 0.003032
-0.59 | 0.00016774 | 0.0008056 | 0.0029418
-0.58 | 0.00015972 | 0.0007732 | 0.0028304
-0.57 | 0.00015199 | 0.00075 | 0.0027347
-0.56 | 0.00014566 | 0.000724 | 0.0026503
-0.55 | 0.00013931 | 0.0006975 | 0.0025731
-0.54 | 0.00013226 | 0.00067 | 0.0024863
-0.53 | 0.00012681 | 0.0006458 | 0.0024264
-0.52 | 0.00012148 | 0.0006185 | 0.0023577
-0.51 | 0.00011629 | 0.0006058 | 0.0022918
-0.5 | 0.00011222 | 0.0005906 | 0.0022248
-0.49 | 0.00010893 | 0.0005721 | 0.0021735
-0.48 | 0.0001056 | 0.0005585 | 0.002128
-0.47 | 0.0001045 | 0.0005529 | 0.0021113
-0.46 | 0.00010422 | 0.000547 | 0.0020836
-0.45 | 0.00010468 | 0.0005482 | 0.0021083
-0.44 | 0.00010817 | 0.0005545 | 0.0021419
-0.43 | 0.00011583 | 0.0005796 | 0.0022156
-0.42 | 0.00012691 | 0.0006196 | 0.0023581
-0.41 | 0.00014376 | 0.0006781 | 0.0025568
-0.4 | 0.00016883 | 0.0007681 | 0.0028693
-0.39 | 0.00020409 | 0.0008971 | 0.0033265
-0.38 | 0.0002542 | 0.0010793 | 0.0039829
-0.37 | 0.00032491 | 0.0013339 | 0.0049207
-0.36 | 0.000423 | 0.0016948 | 0.006328
-0.35 | 0.00055795 | 0.002202 | 0.008209
-0.34 | 0.0007964 | 0.0029126 | 0.010858
-0.33 | 0.0010713 | 0.0038686 | 0.01456
-0.32 | 0.0014483 | 0.005217 | 0.019705
-0.31 | 0.0019621 | 0.007264 | 0.02687
-0.3 | 0.0026898 | 0.009903 | 0.037
-0.29 | 0.0036678 | 0.013475 | 0.0508
-0.28 | 0.0050069 | 0.018368 | 0.0697
-0.27 | 0.007154 | 0.025202 | 0.09549
-0.26 | 0.00977 | 0.034437 | 0.13101
-0.25 | 0.013316 | 0.047037 | 0.17921
-0.24 | 0.01815 | 0.06536 | 0.24385
-0.23 | 0.024676 | 0.08902 | 0.33351
-0.22 | 0.033678 | 0.11991 | 0.45107
-0.21 | 0.045753 | 0.163 | 0.6095
-0.2 | 0.06351 | 0.22079 | 0.8246
-0.19 | 0.08613 | 0.29799 | 1.1102
-0.18 | 0.11678 | 0.40096 | 1.4861
-0.17 | 0.15733 | 0.53932 | 1.9805
-0.16 | 0.21201 | 0.7254 | 2.6169
-0.15 | 0.28375 | 0.9595 | 3.4516
-0.14 | 0.38225 | 1.2781 | 4.4999
-0.13 | 0.51122 | 1.6904 | 5.796
-0.12 | 0.6847 | 2.2184 | 7.421
-0.11 | 0.9102 | 2.9096 | 9.372
-0.1 | 1.2023 | 3.7721 | 11.772
-0.09 | 1.594 | 4.8834 | 14.646
-0.08 | 2.0765 | 6.239 | 17.919
-0.07 | 2.7081 | 7.923 | 21.758
-0.06 | 3.5018 | 9.935 | 25.913
-0.05 | 4.4929 | 12.437 | 30.857
-0.04 | 5.701 | 15.321 | 36.183
-0.03 | 7.174 | 18.659 | 42.096
-0.02 | 8.936 | 22.612 | 48.461
-0.01 | 11.019 | 26.968 | 55.382
0 | 13.474 | 31.963 | 62.89
0.01 | 16.254 | 37.431 | 70.89
0.02 | 19.336 | 43.429 | 79.09
0.03 | 22.891 | 49.917 | 87.94
0.04 | 26.679 | 56.966 | 97.01
0.05 | 30.829 | 64.32 | 106.55
0.06 | 35.223 | 72.31 | 116.43
0.07 | 39.926 | 80.63 | 126.65
0.08 | 44.783 | 89.4 | 137.12
0.09 | 49.772 | 98.47 | 147.77
0.1 | 54.873 | 107.63 | 158.76
0.11 | 59.87 | 117.37 | 169.96
0.12 | 65.14 | 127.43 | 181.46
0.13 | 70.25 | 137.61 | 193.1
0.14 | 75.42 | 147.97 | 204.63
0.15 | 80.43 | 158.51 | 216.55
0.16 | 85.39 | 169.38 | 228.57
0.17 | 90.06 | 180.33 | 240.48
0.18 | 94.6 | 191.37 | 252.67
0.19 | 98.96 | 202.38 | 264.78
0.2 | 103.23 | 213.75 | 277.07
0.21 | 107.31 | 225.27 | 289.48
0.22 | 111.08 | 236.65 | 301.7
0.23 | 114.68 | 248.25 | 313.83
0.24 | 117.99 | 259.49 | 326.22
0.25 | 121.27 | 271.24 | 338.61
0.26 | 124.28 | 282.7 | 350.71
0.27 | 127.17 | 294.17 | 363.05
0.28 | 129.89 | 305.69 | 374.95
0.29 | 132.44 | 316.94 | 387
0.3 | 134.72 | 328.41 | 399.07
0.31 | 136.94 | 339.71 | 411
0.32 | 139.04 | 350.91 | 422.73
0.33 | 141.09 | 361.91 | 434.37
0.34 | 143.08 | 372.98 | 445.94
0.35 | 144.59 | 383.79 | 457.24
0.36 | 146.17 | 394.5 | 468.5
0.37 | 147.8 | 405.08 | 479.51
0.38 | 149.05 | 415.27 | 490.53
0.39 | 150.62 | 425.53 | 501.21
0.4 | 151.64 | 435.52 | 511.8
0.41 | 152.88 | 445.25 | 522.29
0.42 | 154.04 | 454.87 | 532.31
0.43 | 155.16 | 464.11 | 542.51
0.44 | 156.01 | 473.21 | 552.21
0.45 | 157.03 | 482.03 | 561.77
0.46 | 157.91 | 490.59 | 570.9
0.47 | 158.76 | 498.72 | 580
0.48 | 159.72 | 506.71 | 589.2
0.49 | 160.3 | 514.41 | 597.4
0.5 | 161.07 | 521.8 | 606

## Tranconductance (mS-mm)
VGS (V) | VDS = 0.100 V | VDS = 0.500 V | VDS = 0.900 V
-0.75 | -0.001487 | -0.00615 | -0.0109
-0.74 | -0.0017065 | -0.00532 | -0.01174
-0.73 | -0.0015155 | -0.00464 | -0.012405
-0.72 | -0.001383 | -0.00424 | -0.015085
-0.71 | -0.001413 | -0.00507 | -0.014895
-0.7 | -0.0012395 | -0.005025 | -0.011385
-0.69 | -0.0013055 | -0.0036 | -0.011485
-0.68 | -0.0012935 | -0.00383 | -0.012285
-0.67 | -0.001088 | -0.004135 | -0.01265
-0.66 | -0.0009835 | -0.004115 | -0.011235
-0.65 | -0.0010675 | -0.00357 | -0.011705
-0.64 | -0.0010615 | -0.00329 | -0.011875
-0.63 | -0.0009095 | -0.003805 | -0.011415
-0.62 | -0.0008515 | -0.003795 | -0.010915
-0.61 | -0.000913 | -0.003335 | -0.008945
-0.6 | -0.0008125 | -0.003345 | -0.00894
-0.59 | -0.000777 | -0.00335 | -0.01008
-0.58 | -0.0007875 | -0.00278 | -0.010355
-0.57 | -0.000703 | -0.00246 | -0.009005
-0.56 | -0.000634 | -0.002625 | -0.00808
-0.55 | -0.00067 | -0.0027 | -0.0082
-0.54 | -0.000625 | -0.002585 | -0.007335
-0.53 | -0.000539 | -0.002575 | -0.00643
-0.52 | -0.000526 | -0.002 | -0.00673
-0.51 | -0.000463 | -0.001395 | -0.006645
-0.5 | -0.000368 | -0.001685 | -0.005915
-0.49 | -0.000331 | -0.001605 | -0.00484
-0.48 | -0.0002215 | -0.00096 | -0.00311
-0.47 | -6.9e-05 | -0.000575 | -0.00222
-0.46 | 9e-06 | -0.000235 | -0.00015
-0.45 | 0.0001975 | 0.000375 | 0.002915
-0.44 | 0.0005575 | 0.00157 | 0.005365
-0.43 | 0.000937 | 0.003255 | 0.01081
-0.42 | 0.0013965 | 0.004925 | 0.01706
-0.41 | 0.002096 | 0.007425 | 0.02556
-0.4 | 0.0030165 | 0.01095 | 0.038485
-0.39 | 0.0042685 | 0.01556 | 0.05568
-0.38 | 0.006041 | 0.02184 | 0.07971
-0.37 | 0.00844 | 0.030775 | 0.117255
-0.36 | 0.011652 | 0.043405 | 0.164415
-0.35 | 0.01867 | 0.06089 | 0.2265
-0.34 | 0.0256675 | 0.08333 | 0.31755
-0.33 | 0.032595 | 0.11522 | 0.44235
-0.32 | 0.04454 | 0.16977 | 0.6155
-0.31 | 0.062075 | 0.2343 | 0.86475
-0.3 | 0.085285 | 0.31055 | 1.1965
-0.29 | 0.115855 | 0.42325 | 1.635
-0.28 | 0.17431 | 0.58635 | 2.2345
-0.27 | 0.238155 | 0.80345 | 3.0655
-0.26 | 0.3081 | 1.09175 | 4.186
-0.25 | 0.419 | 1.54615 | 5.642
-0.24 | 0.568 | 2.09915 | 7.715
-0.23 | 0.7764 | 2.7275 | 10.361
-0.22 | 1.05385 | 3.699 | 13.7995
-0.21 | 1.4916 | 5.044 | 18.6765
-0.2 | 2.01885 | 6.7495 | 25.035
-0.19 | 2.6635 | 9.0085 | 33.075
-0.18 | 3.56 | 12.0665 | 43.515
-0.17 | 4.7615 | 16.222 | 56.54
-0.16 | 6.321 | 21.009 | 73.555
-0.15 | 8.512 | 27.635 | 94.15
-0.14 | 11.3735 | 36.545 | 117.22
-0.13 | 15.1225 | 47.015 | 146.055
-0.12 | 19.949 | 60.96 | 178.8
-0.11 | 25.88 | 77.685 | 217.55
-0.1 | 34.19 | 98.69 | 263.7
-0.09 | 43.71 | 123.345 | 307.35
-0.08 | 55.705 | 151.98 | 355.6
-0.07 | 71.265 | 184.8 | 399.7
-0.06 | 89.24 | 225.7 | 454.95
-0.05 | 109.96 | 269.3 | 513.5
-0.04 | 134.055 | 311.1 | 561.95
-0.03 | 161.75 | 364.55 | 613.9
-0.02 | 192.25 | 415.45 | 664.3
-0.01 | 226.9 | 467.55 | 721.45
0 | 261.75 | 523.15 | 775.4
0.01 | 293.1 | 573.3 | 810
0.02 | 331.85 | 624.3 | 852.5
0.03 | 367.15 | 676.85 | 896
0.04 | 396.9 | 720.15 | 930.5
0.05 | 427.2 | 767.2 | 971
0.06 | 454.85 | 815.5 | 1005
0.07 | 478 | 854.5 | 1034.5
0.08 | 492.3 | 892 | 1056
0.09 | 504.5 | 911.5 | 1082
0.1 | 504.9 | 945 | 1109.5
0.11 | 513.35 | 990 | 1135
0.12 | 519 | 1012 | 1157
0.13 | 514 | 1027 | 1158.5
0.14 | 509 | 1045 | 1172.5
0.15 | 498.5 | 1070.5 | 1197
0.16 | 481.5 | 1091 | 1196.5
0.17 | 460.5 | 1099.5 | 1205
0.18 | 445 | 1102.5 | 1215
0.19 | 431.5 | 1119 | 1220
0.2 | 417.5 | 1144.5 | 1235
0.21 | 392.5 | 1145 | 1231.5
0.22 | 368.5 | 1149 | 1217.5
0.23 | 345.5 | 1142 | 1226
0.24 | 329.5 | 1149.5 | 1239
0.25 | 314.5 | 1160.5 | 1224.5
0.26 | 295 | 1146.5 | 1222
0.27 | 280.5 | 1149.5 | 1212
0.28 | 263.5 | 1138.5 | 1197.5
0.29 | 241.5 | 1136 | 1206
0.3 | 225 | 1138.5 | 1200
0.31 | 216 | 1125 | 1183
0.32 | 207.5 | 1110 | 1168.5
0.33 | 202 | 1103.5 | 1160.5
0.34 | 175 | 1094 | 1143.5
0.35 | 154.5 | 1076 | 1128
0.36 | 160.5 | 1064.5 | 1113.5
0.37 | 144 | 1038.5 | 1101.5
0.38 | 141 | 1022.5 | 1085
0.39 | 129.5 | 1012.5 | 1063.5
0.4 | 113 | 986 | 1054
0.41 | 120 | 967.5 | 1025.5
0.42 | 114 | 943 | 1011
0.43 | 98.5 | 917 | 995
0.44 | 93.5 | 896 | 963
0.45 | 95 | 869 | 934.5
0.46 | 86.5 | 834.5 | 911.5
0.47 | 90.5 | 806 | 915
0.48 | 77 | 784.5 | 870
0.49 | 67.5 | 754.5 | 840
0.5 | 77 | 739 | 860