## IDS-VDS Characteristic (mA-mm)
VGS (V) | VDS = 0.100 V | VDS = 0.500 V | VDS = 0.900 V
-0.75 | 0.00038986 | 0.0015772 | 0.005295
-0.74 | 0.00037343 | 0.0015267 | 0.005113
-0.73 | 0.00035526 | 0.0014736 | 0.0049406
-0.72 | 0.0003394 | 0.0014207 | 0.0048047
-0.71 | 0.00032363 | 0.0013753 | 0.0046633
-0.7 | 0.00031011 | 0.0013281 | 0.0044881
-0.69 | 0.00029894 | 0.0012756 | 0.0043605
-0.68 | 0.00028539 | 0.0012244 | 0.0042241
-0.67 | 0.00027307 | 0.0011814 | 0.0040673
-0.66 | 0.00025982 | 0.0011394 | 0.0039699
-0.65 | 0.00024693 | 0.0010978 | 0.0038439
-0.64 | 0.00023577 | 0.0010611 | 0.0037027
-0.63 | 0.00022678 | 0.0010185 | 0.0036135
-0.62 | 0.0002166 | 0.0009871 | 0.0034901
-0.61 | 0.00020643 | 0.0009462 | 0.0033812
-0.6 | 0.00019787 | 0.0009157 | 0.0032696
-0.59 | 0.00018769 | 0.0008813 | 0.003183
-0.58 | 0.00017961 | 0.0008489 | 0.003078
-0.57 | 0.00017041 | 0.0008136 | 0.0029835
-0.56 | 0.00016347 | 0.0007937 | 0.0028829
-0.55 | 0.00015637 | 0.0007572 | 0.0028123
-0.54 | 0.00014912 | 0.0007307 | 0.0027159
-0.53 | 0.00014171 | 0.0007092 | 0.0026332
-0.52 | 0.00013518 | 0.0006818 | 0.0025667
-0.51 | 0.00013004 | 0.0006596 | 0.0024644
-0.5 | 0.00012506 | 0.0006381 | 0.0024201
-0.49 | 0.00012014 | 0.0006235 | 0.002351
-0.48 | 0.0001165 | 0.0006035 | 0.0023281
-0.47 | 0.00011492 | 0.0005951 | 0.002273
-0.46 | 0.00011404 | 0.0005902 | 0.002248
-0.45 | 0.00011489 | 0.0005909 | 0.0022605
-0.44 | 0.00011698 | 0.0006013 | 0.002297
-0.43 | 0.00012437 | 0.0006231 | 0.0023745
-0.42 | 0.0001349 | 0.0006617 | 0.0024995
-0.41 | 0.00015198 | 0.0007195 | 0.0027139
-0.4 | 0.0001772 | 0.0008091 | 0.0030186
-0.39 | 0.00021303 | 0.0009419 | 0.0034811
-0.38 | 0.00026547 | 0.0011264 | 0.0041607
-0.37 | 0.0003363 | 0.0013829 | 0.0051083
-0.36 | 0.00043817 | 0.0017515 | 0.00656
-0.35 | 0.0005882 | 0.0022703 | 0.008483
-0.34 | 0.0007884 | 0.0029995 | 0.011218
-0.33 | 0.0010563 | 0.0039828 | 0.014954
-0.32 | 0.0014328 | 0.0053847 | 0.020259
-0.31 | 0.0019462 | 0.007449 | 0.027652
-0.3 | 0.0026621 | 0.010122 | 0.0378
-0.29 | 0.0036396 | 0.013727 | 0.05188
-0.28 | 0.0049702 | 0.018805 | 0.07154
-0.27 | 0.00723 | 0.025779 | 0.09827
-0.26 | 0.009879 | 0.035477 | 0.13455
-0.25 | 0.013465 | 0.048222 | 0.18324
-0.24 | 0.018344 | 0.06693 | 0.25061
-0.23 | 0.02507 | 0.0911 | 0.34202
-0.22 | 0.033992 | 0.12388 | 0.45879
-0.21 | 0.046392 | 0.16699 | 0.6239
-0.2 | 0.06483 | 0.22649 | 0.8406
-0.19 | 0.08785 | 0.30602 | 1.1288
-0.18 | 0.11839 | 0.4123 | 1.5204
-0.17 | 0.16033 | 0.55413 | 2.0194
-0.16 | 0.21622 | 0.7417 | 2.6548
-0.15 | 0.28986 | 0.9904 | 3.4867
-0.14 | 0.39139 | 1.3094 | 4.5344
-0.13 | 0.52116 | 1.7347 | 5.911
-0.12 | 0.7009 | 2.2735 | 7.507
-0.11 | 0.925 | 2.9783 | 9.506
-0.1 | 1.2289 | 3.8549 | 11.906
-0.09 | 1.6223 | 4.9804 | 14.714
-0.08 | 2.1198 | 6.363 | 18.078
-0.07 | 2.7561 | 8.058 | 21.764
-0.06 | 3.5633 | 10.147 | 26.145
-0.05 | 4.568 | 12.591 | 31.041
-0.04 | 5.782 | 15.544 | 36.376
-0.03 | 7.265 | 18.945 | 42.302
-0.02 | 9.038 | 22.838 | 48.623
-0.01 | 11.167 | 27.341 | 55.583
0 | 13.62 | 32.324 | 63.11
0.01 | 16.418 | 37.831 | 70.99
0.02 | 19.526 | 43.813 | 79.32
0.03 | 23.08 | 50.485 | 88.15
0.04 | 26.886 | 57.41 | 97.23
0.05 | 31.045 | 64.86 | 106.81
0.06 | 35.477 | 72.89 | 116.63
0.07 | 40.173 | 81.06 | 126.91
0.08 | 45.066 | 89.83 | 137.33
0.09 | 50.029 | 98.88 | 148.03
0.1 | 55.17 | 108.23 | 158.97
0.11 | 60.15 | 117.96 | 170.18
0.12 | 65.4 | 127.91 | 181.74
0.13 | 70.57 | 138.01 | 193.08
0.14 | 75.68 | 148.45 | 204.88
0.15 | 80.68 | 159.04 | 216.69
0.16 | 85.59 | 169.72 | 228.71
0.17 | 90.28 | 180.75 | 240.8
0.18 | 94.79 | 191.72 | 252.75
0.19 | 99.23 | 202.92 | 264.93
0.2 | 103.43 | 214.3 | 277.18
0.21 | 107.49 | 225.52 | 289.51
0.22 | 111.21 | 237.03 | 301.65
0.23 | 114.72 | 248.46 | 314.03
0.24 | 118.12 | 259.94 | 326.26
0.25 | 121.52 | 271.59 | 338.53
0.26 | 124.51 | 283 | 350.81
0.27 | 127.35 | 294.5 | 362.78
0.28 | 129.93 | 305.89 | 374.88
0.29 | 132.3 | 317.27 | 386.94
0.3 | 134.88 | 328.7 | 399.04
0.31 | 136.99 | 339.93 | 410.93
0.32 | 139.12 | 351.12 | 422.55
0.33 | 141.08 | 362.22 | 434.33
0.34 | 142.83 | 373.21 | 445.75
0.35 | 144.58 | 383.87 | 457.12
0.36 | 146.27 | 394.62 | 468.26
0.37 | 147.77 | 405.21 | 479.48
0.38 | 149.07 | 415.53 | 490.37
0.39 | 150.54 | 425.75 | 501.11
0.4 | 151.66 | 435.61 | 511.71
0.41 | 153 | 445.35 | 521.93
0.42 | 154.09 | 454.95 | 532.29
0.43 | 154.93 | 464.24 | 542.3
0.44 | 156.17 | 473.23 | 552.01
0.45 | 156.97 | 482 | 561.68
0.46 | 157.88 | 490.6 | 570.7
0.47 | 158.75 | 498.82 | 580
0.48 | 159.38 | 506.75 | 588.6
0.49 | 160.25 | 514.34 | 597.4
0.5 | 161.02 | 521.73 | 605.6

## Tranconductance (mS-mm)
VGS (V) | VDS = 0.100 V | VDS = 0.500 V | VDS = 0.900 V
-0.75 | -0.001643 | -0.00505 | -0.0182
-0.74 | -0.00173 | -0.00518 | -0.01772
-0.73 | -0.0017015 | -0.0053 | -0.015415
-0.72 | -0.0015815 | -0.004915 | -0.013865
-0.71 | -0.0014645 | -0.00463 | -0.01583
-0.7 | -0.0012345 | -0.004985 | -0.01514
-0.69 | -0.001236 | -0.005185 | -0.0132
-0.68 | -0.0012935 | -0.00471 | -0.01466
-0.67 | -0.0012785 | -0.00425 | -0.01271
-0.66 | -0.001307 | -0.00418 | -0.01117
-0.65 | -0.0012025 | -0.003915 | -0.01336
-0.64 | -0.0010075 | -0.003965 | -0.01152
-0.63 | -0.0009585 | -0.0037 | -0.01063
-0.62 | -0.0010175 | -0.003615 | -0.011615
-0.61 | -0.0009365 | -0.00357 | -0.011025
-0.6 | -0.000937 | -0.003245 | -0.00991
-0.59 | -0.000913 | -0.00334 | -0.00958
-0.58 | -0.000864 | -0.003385 | -0.009975
-0.57 | -0.000807 | -0.00276 | -0.009755
-0.56 | -0.000702 | -0.00282 | -0.00856
-0.55 | -0.0007175 | -0.00315 | -0.00835
-0.54 | -0.000733 | -0.0024 | -0.008955
-0.53 | -0.000697 | -0.002445 | -0.00746
-0.52 | -0.0005835 | -0.00248 | -0.00844
-0.51 | -0.000506 | -0.002185 | -0.00733
-0.5 | -0.000495 | -0.001805 | -0.00567
-0.49 | -0.000428 | -0.00173 | -0.0046
-0.48 | -0.000261 | -0.00142 | -0.0039
-0.47 | -0.000123 | -0.000665 | -0.004005
-0.46 | -1.5e-06 | -0.00021 | -0.000625
-0.45 | 0.000147 | 0.000555 | 0.00245
-0.44 | 0.000474 | 0.00161 | 0.0057
-0.43 | 0.000896 | 0.00302 | 0.010125
-0.42 | 0.0013805 | 0.00482 | 0.01697
-0.41 | 0.002115 | 0.00737 | 0.025955
-0.4 | 0.0030525 | 0.01112 | 0.03836
-0.39 | 0.0044135 | 0.015865 | 0.057105
-0.38 | 0.0061635 | 0.02205 | 0.08136
-0.37 | 0.008635 | 0.031255 | 0.119965
-0.36 | 0.012595 | 0.04437 | 0.168735
-0.35 | 0.0175115 | 0.0624 | 0.2329
-0.34 | 0.023405 | 0.085625 | 0.32355
-0.33 | 0.03222 | 0.11926 | 0.45205
-0.32 | 0.044495 | 0.17331 | 0.6349
-0.31 | 0.061465 | 0.236865 | 0.87705
-0.3 | 0.08467 | 0.3139 | 1.2114
-0.29 | 0.115405 | 0.43415 | 1.687
-0.28 | 0.17952 | 0.6026 | 2.3195
-0.27 | 0.24544 | 0.8336 | 3.1505
-0.26 | 0.31175 | 1.12215 | 4.2485
-0.25 | 0.42325 | 1.57265 | 5.803
-0.24 | 0.58025 | 2.1439 | 7.939
-0.23 | 0.7824 | 2.8475 | 10.409
-0.22 | 1.0661 | 3.7945 | 14.094
-0.21 | 1.5419 | 5.1305 | 19.0905
-0.2 | 2.0729 | 6.9515 | 25.245
-0.19 | 2.678 | 9.2905 | 33.99
-0.18 | 3.624 | 12.4055 | 44.53
-0.17 | 4.8915 | 16.47 | 56.72
-0.16 | 6.4765 | 21.8135 | 73.365
-0.15 | 8.7585 | 28.385 | 93.98
-0.14 | 11.565 | 37.215 | 121.215
-0.13 | 15.4755 | 48.205 | 148.63
-0.12 | 20.192 | 62.18 | 179.75
-0.11 | 26.4 | 79.07 | 219.95
-0.1 | 34.865 | 100.105 | 260.4
-0.09 | 44.545 | 125.405 | 308.6
-0.08 | 56.69 | 153.88 | 352.5
-0.07 | 72.175 | 189.2 | 403.35
-0.06 | 90.595 | 226.65 | 463.85
-0.05 | 110.935 | 269.85 | 511.55
-0.04 | 134.85 | 317.7 | 563.05
-0.03 | 162.8 | 364.7 | 612.35
-0.02 | 195.1 | 419.8 | 664.05
-0.01 | 229.1 | 474.3 | 724.35
0 | 262.55 | 524.5 | 770.35
0.01 | 295.3 | 574.45 | 810.5
0.02 | 333.1 | 632.7 | 858
0.03 | 368 | 679.85 | 895.5
0.04 | 398.25 | 718.75 | 933
0.05 | 429.55 | 774 | 970
0.06 | 456.4 | 810 | 1005
0.07 | 479.45 | 847 | 1035
0.08 | 492.8 | 891 | 1056
0.09 | 505.2 | 920 | 1082
0.1 | 506.05 | 954 | 1107.5
0.11 | 511.5 | 984 | 1138.5
0.12 | 521 | 1002.5 | 1145
0.13 | 514 | 1027 | 1157
0.14 | 505.5 | 1051.5 | 1180.5
0.15 | 495.5 | 1063.5 | 1191.5
0.16 | 480 | 1085.5 | 1205.5
0.17 | 460 | 1100 | 1202
0.18 | 447.5 | 1108.5 | 1206.5
0.19 | 432 | 1129 | 1221.5
0.2 | 413 | 1130 | 1229
0.21 | 389 | 1136.5 | 1223.5
0.22 | 361.5 | 1147 | 1226
0.23 | 345.5 | 1145.5 | 1230.5
0.24 | 340 | 1156.5 | 1225
0.25 | 319.5 | 1153 | 1227.5
0.26 | 291.5 | 1145.5 | 1212.5
0.27 | 271 | 1144.5 | 1203.5
0.28 | 247.5 | 1138.5 | 1208
0.29 | 247.5 | 1140.5 | 1208
0.3 | 234.5 | 1133 | 1199.5
0.31 | 212 | 1121 | 1175.5
0.32 | 204.5 | 1114.5 | 1170
0.33 | 185.5 | 1104.5 | 1160
0.34 | 175 | 1082.5 | 1139.5
0.35 | 172 | 1070.5 | 1125.5
0.36 | 159.5 | 1067 | 1118
0.37 | 140 | 1045.5 | 1105.5
0.38 | 138.5 | 1027 | 1081.5
0.39 | 129.5 | 1004 | 1067
0.4 | 123 | 980 | 1041
0.41 | 121.5 | 967 | 1029
0.42 | 96.5 | 944.5 | 1018.5
0.43 | 104 | 914 | 986
0.44 | 102 | 888 | 969
0.45 | 85.5 | 868.5 | 934.5
0.46 | 89 | 841 | 916
0.47 | 75 | 807.5 | 895
0.48 | 75 | 776 | 870
0.49 | 82 | 749 | 850
0.5 | 77 | 739 | 820