## IDS-VDS Characteristic (mA-mm)
VGS (V) | VDS = 0.100 V | VDS = 0.500 V | VDS = 0.900 V
-0.75 | 0.00037913 | 0.0015517 | 0.005153
-0.74 | 0.00036317 | 0.0014823 | 0.005028
-0.73 | 0.00034608 | 0.0014236 | 0.0048921
-0.72 | 0.00032764 | 0.0013724 | 0.0047362
-0.71 | 0.00031597 | 0.0013312 | 0.0045877
-0.7 | 0.00030125 | 0.0012852 | 0.0044391
-0.69 | 0.0002883 | 0.0012413 | 0.0042944
-0.68 | 0.00027367 | 0.0011985 | 0.0041704
-0.67 | 0.00026118 | 0.0011555 | 0.0040528
-0.66 | 0.00025028 | 0.0011166 | 0.0039089
-0.65 | 0.00023715 | 0.0010713 | 0.0037901
-0.64 | 0.00022857 | 0.0010293 | 0.003659
-0.63 | 0.00021576 | 0.000995 | 0.0035375
-0.62 | 0.00020452 | 0.0009584 | 0.00342
-0.61 | 0.00019728 | 0.000921 | 0.0033029
-0.6 | 0.00018767 | 0.0008907 | 0.0032242
-0.59 | 0.00017827 | 0.0008567 | 0.003136
-0.58 | 0.00017055 | 0.0008254 | 0.0030291
-0.57 | 0.00016309 | 0.0007938 | 0.0029355
-0.56 | 0.00015541 | 0.0007658 | 0.0028232
-0.55 | 0.00014627 | 0.0007362 | 0.0027417
-0.54 | 0.0001392 | 0.0007162 | 0.0026528
-0.53 | 0.0001333 | 0.0006886 | 0.0025669
-0.52 | 0.00012763 | 0.0006649 | 0.0024987
-0.51 | 0.00012254 | 0.0006434 | 0.0024319
-0.5 | 0.00011841 | 0.0006212 | 0.0023627
-0.49 | 0.0001137 | 0.0006012 | 0.002301
-0.48 | 0.00011071 | 0.0005896 | 0.0022656
-0.47 | 0.00010903 | 0.0005762 | 0.0022172
-0.46 | 0.00010823 | 0.0005755 | 0.0022104
-0.45 | 0.00010969 | 0.0005757 | 0.0022182
-0.44 | 0.00011259 | 0.0005813 | 0.0022418
-0.43 | 0.00011955 | 0.0006013 | 0.0023146
-0.42 | 0.00013005 | 0.0006419 | 0.0024489
-0.41 | 0.00014614 | 0.0006971 | 0.0026478
-0.4 | 0.00017051 | 0.0007855 | 0.0029656
-0.39 | 0.00020654 | 0.0009121 | 0.0034243
-0.38 | 0.00025711 | 0.0010951 | 0.0040727
-0.37 | 0.00032725 | 0.0013527 | 0.0050126
-0.36 | 0.00042476 | 0.0017128 | 0.006417
-0.35 | 0.00056164 | 0.0022092 | 0.008276
-0.34 | 0.0007998 | 0.0029181 | 0.010996
-0.33 | 0.0010765 | 0.0038851 | 0.014714
-0.32 | 0.0014494 | 0.00525 | 0.019991
-0.31 | 0.0019713 | 0.007287 | 0.027256
-0.3 | 0.0026944 | 0.009925 | 0.037418
-0.29 | 0.0036864 | 0.013521 | 0.051267
-0.28 | 0.0050185 | 0.018447 | 0.07063
-0.27 | 0.007175 | 0.025322 | 0.09708
-0.26 | 0.009801 | 0.034652 | 0.13328
-0.25 | 0.01337 | 0.047478 | 0.18135
-0.24 | 0.018136 | 0.0656 | 0.24758
-0.23 | 0.024854 | 0.08939 | 0.33756
-0.22 | 0.03383 | 0.12166 | 0.45982
-0.21 | 0.046147 | 0.16495 | 0.6239
-0.2 | 0.06409 | 0.22267 | 0.8402
-0.19 | 0.08694 | 0.30164 | 1.1274
-0.18 | 0.11784 | 0.40787 | 1.5096
-0.17 | 0.1597 | 0.54714 | 2.0168
-0.16 | 0.21419 | 0.7338 | 2.6603
-0.15 | 0.28839 | 0.9773 | 3.4853
-0.14 | 0.38731 | 1.3018 | 4.5671
-0.13 | 0.51919 | 1.7166 | 5.916
-0.12 | 0.6928 | 2.2558 | 7.551
-0.11 | 0.9212 | 2.9487 | 9.556
-0.1 | 1.2209 | 3.8336 | 11.949
-0.09 | 1.61 | 4.952 | 14.833
-0.08 | 2.1104 | 6.307 | 18.143
-0.07 | 2.7425 | 8.021 | 21.917
-0.06 | 3.5417 | 10.079 | 26.243
-0.05 | 4.5374 | 12.575 | 31.137
-0.04 | 5.756 | 15.474 | 36.455
-0.03 | 7.237 | 18.88 | 42.383
-0.02 | 9.019 | 22.778 | 48.798
-0.01 | 11.113 | 27.178 | 55.814
0 | 13.572 | 32.259 | 63.23
0.01 | 16.327 | 37.607 | 71.01
0.02 | 19.481 | 43.693 | 79.36
0.03 | 22.981 | 50.253 | 88.25
0.04 | 26.795 | 57.22 | 97.38
0.05 | 30.966 | 64.67 | 106.97
0.06 | 35.351 | 72.58 | 116.55
0.07 | 40.059 | 80.95 | 126.97
0.08 | 44.9 | 89.54 | 137.34
0.09 | 49.917 | 98.48 | 148.03
0.1 | 54.974 | 107.95 | 158.96
0.11 | 59.99 | 117.61 | 170.14
0.12 | 65.28 | 127.61 | 181.56
0.13 | 70.41 | 137.65 | 193.1
0.14 | 75.48 | 148.07 | 204.84
0.15 | 80.53 | 158.63 | 216.42
0.16 | 85.45 | 169.44 | 228.59
0.17 | 90.22 | 180.44 | 240.6
0.18 | 94.73 | 191.26 | 252.65
0.19 | 99.07 | 202.51 | 264.9
0.2 | 103.22 | 213.77 | 276.91
0.21 | 107.23 | 225.27 | 289.37
0.22 | 111.16 | 236.61 | 301.62
0.23 | 114.76 | 248.04 | 313.88
0.24 | 118.09 | 259.54 | 326.15
0.25 | 121.34 | 271.17 | 338.33
0.26 | 124.25 | 282.54 | 350.62
0.27 | 127.27 | 293.97 | 362.74
0.28 | 129.91 | 305.47 | 374.81
0.29 | 132.44 | 316.84 | 386.7
0.3 | 134.81 | 328.29 | 398.81
0.31 | 137.07 | 339.64 | 410.62
0.32 | 139.04 | 350.7 | 422.39
0.33 | 141.12 | 361.84 | 434.2
0.34 | 142.96 | 372.78 | 445.43
0.35 | 144.66 | 383.59 | 456.96
0.36 | 146.41 | 394.25 | 468.13
0.37 | 147.77 | 404.85 | 479.33
0.38 | 149.25 | 415.21 | 490.3
0.39 | 150.65 | 425.39 | 500.87
0.4 | 151.68 | 435.29 | 511.45
0.41 | 153.01 | 445.01 | 521.86
0.42 | 154.1 | 454.65 | 532.13
0.43 | 155.21 | 463.98 | 542.06
0.44 | 156.19 | 472.97 | 551.85
0.45 | 157.11 | 481.88 | 561.44
0.46 | 157.96 | 490.39 | 570.7
0.47 | 158.91 | 498.62 | 579.8
0.48 | 159.71 | 506.62 | 588.6
0.49 | 160.35 | 514.26 | 597.4
0.5 | 161.28 | 521.74 | 605.6

## Tranconductance (mS-mm)
VGS (V) | VDS = 0.100 V | VDS = 0.500 V | VDS = 0.900 V
-0.75 | -0.001596 | -0.00694 | -0.0125
-0.74 | -0.0016525 | -0.006405 | -0.013045
-0.73 | -0.0017765 | -0.005495 | -0.01459
-0.72 | -0.0015055 | -0.00462 | -0.01522
-0.71 | -0.0013195 | -0.00436 | -0.014855
-0.7 | -0.0013835 | -0.004495 | -0.014665
-0.69 | -0.001379 | -0.004335 | -0.013435
-0.68 | -0.001356 | -0.00429 | -0.01208
-0.67 | -0.0011695 | -0.004095 | -0.013075
-0.66 | -0.0012015 | -0.00421 | -0.013135
-0.65 | -0.0010855 | -0.004365 | -0.012495
-0.64 | -0.0010695 | -0.003815 | -0.01263
-0.63 | -0.0012025 | -0.003545 | -0.01195
-0.62 | -0.000924 | -0.0037 | -0.01173
-0.61 | -0.0008425 | -0.003385 | -0.00979
-0.6 | -0.0009505 | -0.003215 | -0.008345
-0.59 | -0.000856 | -0.003265 | -0.009755
-0.58 | -0.000759 | -0.003145 | -0.010025
-0.57 | -0.000757 | -0.00298 | -0.010295
-0.56 | -0.000841 | -0.00288 | -0.00969
-0.55 | -0.0008105 | -0.00248 | -0.00852
-0.54 | -0.0006485 | -0.00238 | -0.00874
-0.53 | -0.0005785 | -0.002565 | -0.007705
-0.52 | -0.000538 | -0.00226 | -0.00675
-0.51 | -0.000461 | -0.002185 | -0.0068
-0.5 | -0.000442 | -0.00211 | -0.006545
-0.49 | -0.000385 | -0.00158 | -0.004855
-0.48 | -0.0002335 | -0.00125 | -0.00419
-0.47 | -0.000124 | -0.000705 | -0.00276
-0.46 | 3.3e-05 | -2.5e-05 | 5e-05
-0.45 | 0.000218 | 0.00029 | 0.00157
-0.44 | 0.000493 | 0.00128 | 0.00482
-0.43 | 0.000873 | 0.00303 | 0.010355
-0.42 | 0.0013295 | 0.00479 | 0.01666
-0.41 | 0.002023 | 0.00718 | 0.025835
-0.4 | 0.00302 | 0.01075 | 0.038825
-0.39 | 0.00433 | 0.01548 | 0.055355
-0.38 | 0.0060355 | 0.02203 | 0.079415
-0.37 | 0.0083825 | 0.030885 | 0.117215
-0.36 | 0.0117195 | 0.042825 | 0.16317
-0.35 | 0.018752 | 0.060265 | 0.22895
-0.34 | 0.025743 | 0.083795 | 0.3219
-0.33 | 0.03248 | 0.116595 | 0.44975
-0.32 | 0.04474 | 0.170095 | 0.6271
-0.31 | 0.06225 | 0.23375 | 0.87135
-0.3 | 0.085755 | 0.3117 | 1.20055
-0.29 | 0.116205 | 0.4261 | 1.6606
-0.28 | 0.17443 | 0.59005 | 2.29065
-0.27 | 0.239125 | 0.81025 | 3.1325
-0.26 | 0.30975 | 1.1078 | 4.2135
-0.25 | 0.41675 | 1.5474 | 5.715
-0.24 | 0.5742 | 2.0956 | 7.8105
-0.23 | 0.7847 | 2.803 | 10.612
-0.22 | 1.06465 | 3.778 | 14.317
-0.21 | 1.513 | 5.0505 | 19.019
-0.2 | 2.03965 | 6.8345 | 25.175
-0.19 | 2.6875 | 9.26 | 33.47
-0.18 | 3.638 | 12.275 | 44.47
-0.17 | 4.8175 | 16.2965 | 57.535
-0.16 | 6.4345 | 21.508 | 73.425
-0.15 | 8.656 | 28.4 | 95.34
-0.14 | 11.54 | 36.965 | 121.535
-0.13 | 15.2745 | 47.7 | 149.195
-0.12 | 20.1005 | 61.605 | 182
-0.11 | 26.405 | 78.89 | 219.9
-0.1 | 34.44 | 100.165 | 263.85
-0.09 | 44.475 | 123.67 | 309.7
-0.08 | 56.625 | 153.45 | 354.2
-0.07 | 71.565 | 188.6 | 405
-0.06 | 89.745 | 227.7 | 461
-0.05 | 110.715 | 269.75 | 510.6
-0.04 | 134.98 | 315.25 | 562.3
-0.03 | 163.15 | 365.2 | 617.15
-0.02 | 193.8 | 414.9 | 671.55
-0.01 | 227.65 | 474.05 | 721.6
0 | 260.7 | 521.45 | 759.8
0.01 | 295.45 | 571.7 | 806.5
0.02 | 332.7 | 632.3 | 862
0.03 | 365.7 | 676.35 | 901
0.04 | 399.25 | 720.85 | 936
0.05 | 427.8 | 768 | 958.5
0.06 | 454.65 | 814 | 1000
0.07 | 477.45 | 848 | 1039.5
0.08 | 492.9 | 876.5 | 1053
0.09 | 503.7 | 920.5 | 1081
0.1 | 503.65 | 956.5 | 1105.5
0.11 | 515.3 | 983 | 1130
0.12 | 521 | 1002 | 1148
0.13 | 510 | 1023 | 1164
0.14 | 506 | 1049 | 1166
0.15 | 498.5 | 1068.5 | 1187.5
0.16 | 484.5 | 1090.5 | 1209
0.17 | 464 | 1091 | 1203
0.18 | 442.5 | 1103.5 | 1215
0.19 | 424.5 | 1125.5 | 1213
0.2 | 408 | 1138 | 1223.5
0.21 | 397 | 1142 | 1235.5
0.22 | 376.5 | 1138.5 | 1225.5
0.23 | 346.5 | 1146.5 | 1226.5
0.24 | 329 | 1156.5 | 1222.5
0.25 | 308 | 1150 | 1223.5
0.26 | 296.5 | 1140 | 1220.5
0.27 | 283 | 1146.5 | 1209.5
0.28 | 258.5 | 1143.5 | 1198
0.29 | 245 | 1141 | 1200
0.3 | 231.5 | 1140 | 1196
0.31 | 211.5 | 1120.5 | 1179
0.32 | 202.5 | 1110 | 1179
0.33 | 196 | 1104 | 1152
0.34 | 177 | 1087.5 | 1138
0.35 | 172.5 | 1073.5 | 1135
0.36 | 155.5 | 1063 | 1118.5
0.37 | 142 | 1048 | 1108.5
0.38 | 144 | 1027 | 1077
0.39 | 121.5 | 1004 | 1057.5
0.4 | 118 | 981 | 1049.5
0.41 | 121 | 968 | 1034
0.42 | 110 | 948.5 | 1010
0.43 | 104.5 | 916 | 986
0.44 | 95 | 895 | 969
0.45 | 88.5 | 871 | 942.5
0.46 | 90 | 837 | 918
0.47 | 87.5 | 811.5 | 895
0.48 | 72 | 782 | 880
0.49 | 78.5 | 756 | 850
0.5 | 93 | 748 | 820