## IDS-VDS Characteristic (mA-mm)
VGS (V) | VDS = 0.100 V | VDS = 0.500 V | VDS = 0.900 V
-0.75 | 0.00038547 | 0.0016428 | 0.005475
-0.74 | 0.00036357 | 0.0015844 | 0.005307
-0.73 | 0.00034639 | 0.0015236 | 0.005115
-0.72 | 0.00033308 | 0.0014621 | 0.0050002
-0.71 | 0.00032009 | 0.0014053 | 0.0048199
-0.7 | 0.00030085 | 0.0013712 | 0.0046605
-0.69 | 0.00028929 | 0.0013235 | 0.0045144
-0.68 | 0.00027642 | 0.0012757 | 0.0043327
-0.67 | 0.00026503 | 0.0012115 | 0.0042203
-0.66 | 0.00025227 | 0.0011739 | 0.0040851
-0.65 | 0.00023949 | 0.0011308 | 0.0039684
-0.64 | 0.00022875 | 0.001094 | 0.0038434
-0.63 | 0.00021979 | 0.0010547 | 0.0037022
-0.62 | 0.00020811 | 0.0010125 | 0.0035981
-0.61 | 0.00019865 | 0.0009709 | 0.0035025
-0.6 | 0.00018982 | 0.0009366 | 0.0033577
-0.59 | 0.00018039 | 0.0008959 | 0.0032503
-0.58 | 0.0001748 | 0.0008663 | 0.0031447
-0.57 | 0.00016609 | 0.0008295 | 0.0030511
-0.56 | 0.00015748 | 0.0007937 | 0.0029633
-0.55 | 0.00015029 | 0.0007687 | 0.0028553
-0.54 | 0.0001425 | 0.0007457 | 0.0027809
-0.53 | 0.00013654 | 0.0007147 | 0.0026975
-0.52 | 0.0001306 | 0.0007008 | 0.0025888
-0.51 | 0.00012436 | 0.0006744 | 0.0025291
-0.5 | 0.00012009 | 0.0006475 | 0.0024543
-0.49 | 0.00011632 | 0.0006316 | 0.002402
-0.48 | 0.00011243 | 0.0006121 | 0.0023353
-0.47 | 0.00011044 | 0.0006055 | 0.0023049
-0.46 | 0.0001105 | 0.0005944 | 0.0022738
-0.45 | 0.00011035 | 0.0005943 | 0.0022768
-0.44 | 0.00011327 | 0.0006026 | 0.0023292
-0.43 | 0.00012119 | 0.0006232 | 0.0023806
-0.42 | 0.00013149 | 0.0006584 | 0.0025082
-0.41 | 0.00014815 | 0.0007146 | 0.0027142
-0.4 | 0.00017348 | 0.0008027 | 0.0030173
-0.39 | 0.0002092 | 0.0009326 | 0.0034724
-0.38 | 0.00025959 | 0.0011155 | 0.0041409
-0.37 | 0.00032993 | 0.0013726 | 0.0050871
-0.36 | 0.00042937 | 0.0017319 | 0.006486
-0.35 | 0.00056801 | 0.0022367 | 0.008373
-0.34 | 0.0008057 | 0.0029485 | 0.011094
-0.33 | 0.0010846 | 0.0039258 | 0.014796
-0.32 | 0.0014671 | 0.0052926 | 0.020025
-0.31 | 0.0019944 | 0.007355 | 0.027286
-0.3 | 0.0027219 | 0.010002 | 0.037531
-0.29 | 0.0037049 | 0.013532 | 0.051521
-0.28 | 0.0050794 | 0.018577 | 0.07098
-0.27 | 0.007256 | 0.025448 | 0.09766
-0.26 | 0.009899 | 0.034865 | 0.13277
-0.25 | 0.013459 | 0.047563 | 0.18242
-0.24 | 0.018375 | 0.066 | 0.2502
-0.23 | 0.025065 | 0.08986 | 0.34009
-0.22 | 0.034108 | 0.12239 | 0.46181
-0.21 | 0.046256 | 0.16523 | 0.6275
-0.2 | 0.06467 | 0.22408 | 0.839
-0.19 | 0.08744 | 0.30239 | 1.138
-0.18 | 0.11901 | 0.4097 | 1.5252
-0.17 | 0.15983 | 0.5483 | 2.0212
-0.16 | 0.21592 | 0.7361 | 2.6876
-0.15 | 0.28943 | 0.9823 | 3.5029
-0.14 | 0.38942 | 1.3005 | 4.5861
-0.13 | 0.51944 | 1.7193 | 5.943
-0.12 | 0.6944 | 2.2646 | 7.589
-0.11 | 0.9237 | 2.9608 | 9.579
-0.1 | 1.2234 | 3.8518 | 12.003
-0.09 | 1.6142 | 4.9645 | 14.861
-0.08 | 2.1126 | 6.337 | 18.194
-0.07 | 2.7483 | 8.032 | 21.969
-0.06 | 3.5389 | 10.135 | 26.273
-0.05 | 4.546 | 12.562 | 31.204
-0.04 | 5.754 | 15.516 | 36.593
-0.03 | 7.249 | 18.887 | 42.498
-0.02 | 9.009 | 22.77 | 48.794
-0.01 | 11.105 | 27.206 | 55.735
0 | 13.526 | 32.238 | 63.27
0.01 | 16.331 | 37.715 | 71.19
0.02 | 19.452 | 43.677 | 79.46
0.03 | 22.955 | 50.327 | 88.33
0.04 | 26.79 | 57.24 | 97.27
0.05 | 30.904 | 64.64 | 106.87
0.06 | 35.352 | 72.57 | 116.71
0.07 | 40.008 | 80.87 | 126.89
0.08 | 44.849 | 89.59 | 137.4
0.09 | 49.816 | 98.55 | 147.98
0.1 | 54.914 | 107.94 | 158.95
0.11 | 59.9 | 117.47 | 170.18
0.12 | 65.16 | 127.44 | 181.68
0.13 | 70.33 | 137.65 | 193.02
0.14 | 75.43 | 148.03 | 204.76
0.15 | 80.41 | 158.63 | 216.55
0.16 | 85.3 | 169.28 | 228.57
0.17 | 90.02 | 180.22 | 240.63
0.18 | 94.6 | 191.27 | 252.56
0.19 | 99.01 | 202.44 | 264.75
0.2 | 103.19 | 213.72 | 276.96
0.21 | 107.31 | 224.96 | 289.32
0.22 | 111 | 236.53 | 301.59
0.23 | 114.51 | 247.93 | 313.7
0.24 | 117.95 | 259.37 | 326.04
0.25 | 121.22 | 270.92 | 338.36
0.26 | 124.35 | 282.35 | 350.51
0.27 | 127.14 | 293.85 | 362.53
0.28 | 129.77 | 305.26 | 374.61
0.29 | 132.24 | 316.66 | 386.59
0.3 | 134.77 | 327.94 | 398.61
0.31 | 137.01 | 339.26 | 410.48
0.32 | 139.12 | 350.46 | 422.03
0.33 | 141 | 361.58 | 433.85
0.34 | 142.76 | 372.56 | 445.29
0.35 | 144.64 | 383.17 | 456.63
0.36 | 146.27 | 393.9 | 468
0.37 | 147.73 | 404.56 | 478.98
0.38 | 149.18 | 414.89 | 489.97
0.39 | 150.28 | 425.05 | 500.61
0.4 | 151.8 | 434.84 | 511.21
0.41 | 152.88 | 444.63 | 521.54
0.42 | 154.04 | 454.29 | 531.75
0.43 | 154.96 | 463.58 | 541.82
0.44 | 156.01 | 472.55 | 551.53
0.45 | 157.06 | 481.35 | 561.11
0.46 | 157.97 | 489.95 | 570.3
0.47 | 158.73 | 498.2 | 579.1
0.48 | 159.48 | 506.18 | 588.2
0.49 | 160.51 | 513.75 | 596.9
0.5 | 161.18 | 521.2 | 605.4

## Tranconductance (mS-mm)
VGS (V) | VDS = 0.100 V | VDS = 0.500 V | VDS = 0.900 V
-0.75 | -0.00219 | -0.00584 | -0.0168
-0.74 | -0.001954 | -0.00596 | -0.018
-0.73 | -0.0015245 | -0.006115 | -0.01534
-0.72 | -0.001315 | -0.005915 | -0.014755
-0.71 | -0.0016115 | -0.004545 | -0.016985
-0.7 | -0.00154 | -0.00409 | -0.015275
-0.69 | -0.0012215 | -0.004775 | -0.01639
-0.68 | -0.001213 | -0.0056 | -0.014705
-0.67 | -0.0012075 | -0.00509 | -0.01238
-0.66 | -0.001277 | -0.004035 | -0.012595
-0.65 | -0.001176 | -0.003995 | -0.012085
-0.64 | -0.000985 | -0.003805 | -0.01331
-0.63 | -0.001032 | -0.004075 | -0.012265
-0.62 | -0.001057 | -0.00419 | -0.009985
-0.61 | -0.0009145 | -0.003795 | -0.01202
-0.6 | -0.000913 | -0.00375 | -0.01261
-0.59 | -0.000751 | -0.003515 | -0.01065
-0.58 | -0.000715 | -0.00332 | -0.00996
-0.57 | -0.000866 | -0.00363 | -0.00907
-0.56 | -0.00079 | -0.00304 | -0.00979
-0.55 | -0.000749 | -0.0024 | -0.00912
-0.54 | -0.0006875 | -0.0027 | -0.00789
-0.53 | -0.000595 | -0.002245 | -0.009605
-0.52 | -0.000609 | -0.002015 | -0.00842
-0.51 | -0.0005255 | -0.002665 | -0.006725
-0.5 | -0.000402 | -0.00214 | -0.006355
-0.49 | -0.000383 | -0.00177 | -0.00595
-0.48 | -0.000294 | -0.001305 | -0.004855
-0.47 | -9.65e-05 | -0.000885 | -0.003075
-0.46 | -4.5e-06 | -0.00056 | -0.001405
-0.45 | 0.0001385 | 0.00041 | 0.00277
-0.44 | 0.000542 | 0.001445 | 0.00519
-0.43 | 0.000911 | 0.00279 | 0.00895
-0.42 | 0.001348 | 0.00457 | 0.01668
-0.41 | 0.0020995 | 0.007215 | 0.025455
-0.4 | 0.0030525 | 0.0109 | 0.03791
-0.39 | 0.0043055 | 0.01564 | 0.05618
-0.38 | 0.0060365 | 0.022 | 0.080735
-0.37 | 0.008489 | 0.03082 | 0.117255
-0.36 | 0.011904 | 0.043205 | 0.164295
-0.35 | 0.0188165 | 0.06083 | 0.2304
-0.34 | 0.0258295 | 0.084455 | 0.32115
-0.33 | 0.03307 | 0.117205 | 0.44655
-0.32 | 0.04549 | 0.17146 | 0.6245
-0.31 | 0.06274 | 0.23547 | 0.8753
-0.3 | 0.085525 | 0.30885 | 1.21175
-0.29 | 0.117875 | 0.42875 | 1.67245
-0.28 | 0.177555 | 0.5958 | 2.30695
-0.27 | 0.24098 | 0.8144 | 3.0895
-0.26 | 0.31015 | 1.10575 | 4.238
-0.25 | 0.4238 | 1.55675 | 5.8715
-0.24 | 0.5803 | 2.11485 | 7.8835
-0.23 | 0.78665 | 2.8195 | 10.5805
-0.22 | 1.05955 | 3.7685 | 14.3705
-0.21 | 1.5281 | 5.0845 | 18.8595
-0.2 | 2.0592 | 6.858 | 25.525
-0.19 | 2.717 | 9.281 | 34.31
-0.18 | 3.6195 | 12.2955 | 44.16
-0.17 | 4.8455 | 16.32 | 58.12
-0.16 | 6.48 | 21.7 | 74.085
-0.15 | 8.675 | 28.22 | 94.925
-0.14 | 11.5005 | 36.85 | 122.005
-0.13 | 15.249 | 48.205 | 150.145
-0.12 | 20.213 | 62.075 | 181.8
-0.11 | 26.45 | 79.36 | 220.7
-0.1 | 34.525 | 100.185 | 264.1
-0.09 | 44.46 | 124.26 | 309.55
-0.08 | 56.705 | 153.375 | 355.4
-0.07 | 71.315 | 189.9 | 403.95
-0.06 | 89.885 | 226.5 | 461.75
-0.05 | 110.755 | 269.05 | 516
-0.04 | 135.15 | 316.25 | 564.7
-0.03 | 162.75 | 362.7 | 610.05
-0.02 | 192.8 | 415.95 | 661.85
-0.01 | 225.85 | 473.4 | 723.8
0 | 261.3 | 525.45 | 772.75
0.01 | 296.3 | 571.95 | 809.5
0.02 | 331.2 | 630.6 | 857
0.03 | 366.9 | 678.15 | 890.5
0.04 | 397.45 | 715.65 | 927
0.05 | 428.1 | 766.5 | 972
0.06 | 455.2 | 811.5 | 1001
0.07 | 474.85 | 851 | 1034.5
0.08 | 490.4 | 884 | 1054.5
0.09 | 503.25 | 917.5 | 1077.5
0.1 | 504.2 | 946 | 1110
0.11 | 512.3 | 975 | 1136.5
0.12 | 521.5 | 1009 | 1142
0.13 | 513.5 | 1029.5 | 1154
0.14 | 504 | 1049 | 1176.5
0.15 | 493.5 | 1062.5 | 1190.5
0.16 | 480.5 | 1079.5 | 1204
0.17 | 465 | 1099.5 | 1199.5
0.18 | 449.5 | 1111 | 1206
0.19 | 429.5 | 1122.5 | 1220
0.2 | 415 | 1126 | 1228.5
0.21 | 390.5 | 1140.5 | 1231.5
0.22 | 360 | 1148.5 | 1219
0.23 | 347.5 | 1142 | 1222.5
0.24 | 335.5 | 1149.5 | 1233
0.25 | 320 | 1149 | 1223.5
0.26 | 296 | 1146.5 | 1208.5
0.27 | 271 | 1145.5 | 1205
0.28 | 255 | 1140.5 | 1203
0.29 | 250 | 1134 | 1200
0.3 | 238.5 | 1130 | 1194.5
0.31 | 217.5 | 1126 | 1171
0.32 | 199.5 | 1116 | 1168.5
0.33 | 182 | 1105 | 1163
0.34 | 182 | 1079.5 | 1139
0.35 | 175.5 | 1067 | 1135.5
0.36 | 154.5 | 1069.5 | 1117.5
0.37 | 145.5 | 1049.5 | 1098.5
0.38 | 127.5 | 1024.5 | 1081.5
0.39 | 131 | 997.5 | 1062
0.4 | 130 | 979 | 1046.5
0.41 | 112 | 972.5 | 1027
0.42 | 104 | 947.5 | 1014
0.43 | 98.5 | 913 | 989
0.44 | 105 | 888.5 | 964.5
0.45 | 98 | 870 | 938.5
0.46 | 83.5 | 842.5 | 899.5
0.47 | 75.5 | 811.5 | 895
0.48 | 89 | 777.5 | 890
0.49 | 85 | 751 | 860
0.5 | 67 | 745 | 850