## IDS-VDS Characteristic (mA-mm)
VGS (V) | VDS = 0.100 V | VDS = 0.500 V | VDS = 0.900 V
-0.75 | 0.00037763 | 0.0016133 | 0.005521
-0.74 | 0.00036072 | 0.0015591 | 0.005365
-0.73 | 0.00034402 | 0.0014995 | 0.005171
-0.72 | 0.00032663 | 0.0014504 | 0.0050302
-0.71 | 0.00031116 | 0.0013983 | 0.0048991
-0.7 | 0.00029571 | 0.0013464 | 0.0047182
-0.69 | 0.00028163 | 0.0012967 | 0.0045664
-0.68 | 0.0002701 | 0.001241 | 0.0044247
-0.67 | 0.00025771 | 0.0011973 | 0.0042798
-0.66 | 0.00024683 | 0.0011471 | 0.0041191
-0.65 | 0.00023371 | 0.0011048 | 0.0040177
-0.64 | 0.00022286 | 0.0010644 | 0.0038863
-0.63 | 0.00021173 | 0.0010292 | 0.0037601
-0.62 | 0.00020288 | 0.0009935 | 0.0036429
-0.61 | 0.00019403 | 0.0009579 | 0.0035209
-0.6 | 0.00018277 | 0.0009211 | 0.0034042
-0.59 | 0.00017715 | 0.0008844 | 0.0033161
-0.58 | 0.0001697 | 0.00085 | 0.003194
-0.57 | 0.00016185 | 0.0008237 | 0.0030807
-0.56 | 0.00015468 | 0.0007893 | 0.0029909
-0.55 | 0.00014637 | 0.0007597 | 0.0028835
-0.54 | 0.00013951 | 0.0007374 | 0.0027986
-0.53 | 0.0001324 | 0.0007124 | 0.0027026
-0.52 | 0.00012781 | 0.0006876 | 0.002625
-0.51 | 0.00012443 | 0.0006659 | 0.0025473
-0.5 | 0.00011849 | 0.0006433 | 0.0025189
-0.49 | 0.00011508 | 0.0006255 | 0.0024206
-0.48 | 0.00011166 | 0.0006112 | 0.0023545
-0.47 | 0.00010917 | 0.0005961 | 0.0023413
-0.46 | 0.00010819 | 0.0005894 | 0.0023128
-0.45 | 0.00010885 | 0.000591 | 0.0023163
-0.44 | 0.00011305 | 0.0006032 | 0.0023554
-0.43 | 0.00011984 | 0.0006235 | 0.0024368
-0.42 | 0.00013107 | 0.0006595 | 0.002559
-0.41 | 0.00014774 | 0.0007183 | 0.0027743
-0.4 | 0.00017334 | 0.0008092 | 0.0030828
-0.39 | 0.00020902 | 0.00094 | 0.0035466
-0.38 | 0.0002606 | 0.0011254 | 0.0042319
-0.37 | 0.00033268 | 0.0013883 | 0.0052008
-0.36 | 0.00043223 | 0.0017623 | 0.006662
-0.35 | 0.00056866 | 0.0022708 | 0.008601
-0.34 | 0.0008123 | 0.0030027 | 0.01139
-0.33 | 0.0010898 | 0.0040014 | 0.015197
-0.32 | 0.0014756 | 0.005388 | 0.02055
-0.31 | 0.0020062 | 0.007513 | 0.028053
-0.3 | 0.0027412 | 0.010225 | 0.038421
-0.29 | 0.0037482 | 0.013963 | 0.052779
-0.28 | 0.0051267 | 0.018985 | 0.07269
-0.27 | 0.007321 | 0.026055 | 0.09951
-0.26 | 0.009979 | 0.035746 | 0.13673
-0.25 | 0.01361 | 0.048805 | 0.18674
-0.24 | 0.018553 | 0.06742 | 0.25443
-0.23 | 0.025262 | 0.09174 | 0.34666
-0.22 | 0.034515 | 0.12466 | 0.46979
-0.21 | 0.046905 | 0.16886 | 0.6393
-0.2 | 0.06529 | 0.22826 | 0.8601
-0.19 | 0.08833 | 0.30861 | 1.1545
-0.18 | 0.11979 | 0.41649 | 1.5412
-0.17 | 0.16184 | 0.55923 | 2.0557
-0.16 | 0.21764 | 0.7492 | 2.7104
-0.15 | 0.29288 | 0.9995 | 3.5618
-0.14 | 0.39397 | 1.3274 | 4.6436
-0.13 | 0.52675 | 1.7541 | 6.02
-0.12 | 0.7044 | 2.3006 | 7.693
-0.11 | 0.9356 | 3.0082 | 9.72
-0.1 | 1.241 | 3.8974 | 12.187
-0.09 | 1.6369 | 5.0485 | 15.052
-0.08 | 2.1377 | 6.429 | 18.455
-0.07 | 2.7852 | 8.177 | 22.336
-0.06 | 3.5911 | 10.259 | 26.696
-0.05 | 4.6068 | 12.786 | 31.622
-0.04 | 5.832 | 15.745 | 37.059
-0.03 | 7.323 | 19.195 | 43.002
-0.02 | 9.137 | 23.115 | 49.541
-0.01 | 11.25 | 27.663 | 56.513
0 | 13.74 | 32.748 | 64.16
0.01 | 16.526 | 38.215 | 72.05
0.02 | 19.688 | 44.3 | 80.43
0.03 | 23.257 | 50.995 | 89.34
0.04 | 27.112 | 57.93 | 98.52
0.05 | 31.292 | 65.46 | 108.05
0.06 | 35.682 | 73.45 | 117.91
0.07 | 40.421 | 81.86 | 128.26
0.08 | 45.264 | 90.52 | 138.71
0.09 | 50.283 | 99.71 | 149.5
0.1 | 55.43 | 109.09 | 160.56
0.11 | 60.49 | 118.81 | 171.54
0.12 | 65.74 | 128.78 | 183.19
0.13 | 70.91 | 139.04 | 194.7
0.14 | 76 | 149.42 | 206.37
0.15 | 80.95 | 160.13 | 218.25
0.16 | 85.83 | 171.05 | 230.29
0.17 | 90.64 | 181.85 | 242.33
0.18 | 95.19 | 193.01 | 254.43
0.19 | 99.58 | 204.26 | 266.71
0.2 | 103.74 | 215.48 | 278.74
0.21 | 107.7 | 227.06 | 291.17
0.22 | 111.62 | 238.49 | 303.53
0.23 | 115.14 | 249.91 | 315.79
0.24 | 118.55 | 261.47 | 328.12
0.25 | 121.78 | 273.11 | 340.28
0.26 | 124.67 | 284.45 | 352.59
0.27 | 127.67 | 296.08 | 364.72
0.28 | 130.28 | 307.46 | 376.78
0.29 | 132.82 | 318.87 | 388.88
0.3 | 135.21 | 330.38 | 400.81
0.31 | 137.51 | 341.52 | 412.75
0.32 | 139.53 | 352.81 | 424.55
0.33 | 141.46 | 363.94 | 436.2
0.34 | 143.32 | 374.89 | 447.63
0.35 | 145.07 | 385.82 | 459.05
0.36 | 146.83 | 396.41 | 470.34
0.37 | 148.17 | 407.12 | 481.56
0.38 | 149.65 | 417.43 | 492.57
0.39 | 151.06 | 427.65 | 503.15
0.4 | 152.16 | 437.46 | 513.79
0.41 | 153.5 | 447.28 | 524.23
0.42 | 154.52 | 456.97 | 534.53
0.43 | 155.57 | 466.25 | 544.5
0.44 | 156.67 | 475.32 | 554.29
0.45 | 157.51 | 484 | 563.84
0.46 | 158.45 | 492.69 | 573.2
0.47 | 159.28 | 500.95 | 582.2
0.48 | 160.05 | 508.93 | 591
0.49 | 160.88 | 516.64 | 599.9
0.5 | 161.66 | 524.03 | 607.9

## Tranconductance (mS-mm)
VGS (V) | VDS = 0.100 V | VDS = 0.500 V | VDS = 0.900 V
-0.75 | -0.001691 | -0.00542 | -0.0156
-0.74 | -0.0016805 | -0.00569 | -0.0175
-0.73 | -0.0017045 | -0.005435 | -0.01674
-0.72 | -0.001643 | -0.00506 | -0.013595
-0.71 | -0.001546 | -0.0052 | -0.0156
-0.7 | -0.0014765 | -0.00508 | -0.016635
-0.69 | -0.0012805 | -0.00527 | -0.014675
-0.68 | -0.001196 | -0.00497 | -0.01433
-0.67 | -0.0011635 | -0.004695 | -0.01528
-0.66 | -0.0012 | -0.004625 | -0.013105
-0.65 | -0.0011985 | -0.004135 | -0.01164
-0.64 | -0.001099 | -0.00378 | -0.01288
-0.63 | -0.000999 | -0.003545 | -0.01217
-0.62 | -0.000885 | -0.003565 | -0.01196
-0.61 | -0.0010055 | -0.00362 | -0.011935
-0.6 | -0.000844 | -0.003675 | -0.01024
-0.59 | -0.0006535 | -0.003555 | -0.01051
-0.58 | -0.000765 | -0.003035 | -0.01177
-0.57 | -0.000751 | -0.003035 | -0.010155
-0.56 | -0.000774 | -0.0032 | -0.00986
-0.55 | -0.0007585 | -0.002595 | -0.009615
-0.54 | -0.0006985 | -0.002365 | -0.009045
-0.53 | -0.000585 | -0.00249 | -0.00868
-0.52 | -0.0003985 | -0.002325 | -0.007765
-0.51 | -0.000466 | -0.002215 | -0.005305
-0.5 | -0.0004675 | -0.00202 | -0.006335
-0.49 | -0.0003415 | -0.001605 | -0.00822
-0.48 | -0.0002955 | -0.00147 | -0.003965
-0.47 | -0.0001735 | -0.00109 | -0.002085
-0.46 | -1.6e-05 | -0.000255 | -0.00125
-0.45 | 0.000243 | 0.00069 | 0.00213
-0.44 | 0.0005495 | 0.001625 | 0.006025
-0.43 | 0.000901 | 0.002815 | 0.01018
-0.42 | 0.001395 | 0.00474 | 0.016875
-0.41 | 0.0021135 | 0.007485 | 0.02619
-0.4 | 0.003064 | 0.011085 | 0.038615
-0.39 | 0.004363 | 0.01581 | 0.057455
-0.38 | 0.006183 | 0.022415 | 0.08271
-0.37 | 0.0085815 | 0.031845 | 0.121505
-0.36 | 0.011799 | 0.044125 | 0.17001
-0.35 | 0.0190035 | 0.06202 | 0.2364
-0.34 | 0.026057 | 0.08653 | 0.3298
-0.33 | 0.033165 | 0.119265 | 0.458
-0.32 | 0.04582 | 0.17558 | 0.6428
-0.31 | 0.06328 | 0.24185 | 0.89355
-0.3 | 0.0871 | 0.3225 | 1.2363
-0.29 | 0.119275 | 0.438 | 1.71345
-0.28 | 0.17864 | 0.6046 | 2.33655
-0.27 | 0.242615 | 0.83805 | 3.202
-0.26 | 0.31445 | 1.1375 | 4.3615
-0.25 | 0.4287 | 1.5837 | 5.885
-0.24 | 0.5826 | 2.14675 | 7.996
-0.23 | 0.7981 | 2.862 | 10.768
-0.22 | 1.08215 | 3.856 | 14.632
-0.21 | 1.53875 | 5.18 | 19.5155
-0.2 | 2.07125 | 6.9875 | 25.76
-0.19 | 2.725 | 9.4115 | 34.055
-0.18 | 3.6755 | 12.531 | 45.06
-0.17 | 4.8925 | 16.6355 | 58.46
-0.16 | 6.552 | 22.0135 | 75.305
-0.15 | 8.8165 | 28.91 | 96.66
-0.14 | 11.6935 | 37.73 | 122.91
-0.13 | 15.5215 | 48.66 | 152.47
-0.12 | 20.4425 | 62.705 | 185
-0.11 | 26.83 | 79.84 | 224.7
-0.1 | 35.065 | 102.015 | 266.6
-0.09 | 44.835 | 126.58 | 313.4
-0.08 | 57.415 | 156.425 | 364.2
-0.07 | 72.67 | 191.5 | 412.05
-0.06 | 91.08 | 230.45 | 464.3
-0.05 | 112.045 | 274.3 | 518.15
-0.04 | 135.81 | 320.45 | 569
-0.03 | 165.25 | 368.5 | 624.1
-0.02 | 196.35 | 423.4 | 675.55
-0.01 | 230.15 | 481.65 | 730.95
0 | 263.8 | 527.6 | 776.85
0.01 | 297.4 | 577.6 | 813.5
0.02 | 336.55 | 639 | 864.5
0.03 | 371.2 | 681.5 | 904.5
0.04 | 401.75 | 723.25 | 935.5
0.05 | 428.5 | 776 | 969.5
0.06 | 456.45 | 820 | 1010.5
0.07 | 479.1 | 853.5 | 1040
0.08 | 493.1 | 892.5 | 1062
0.09 | 508.3 | 928.5 | 1092.5
0.1 | 510.35 | 955 | 1102
0.11 | 515.5 | 984.5 | 1131.5
0.12 | 521 | 1011.5 | 1158
0.13 | 513 | 1032 | 1159
0.14 | 502 | 1054.5 | 1177.5
0.15 | 491.5 | 1081.5 | 1196
0.16 | 484.5 | 1086 | 1204
0.17 | 468 | 1098 | 1207
0.18 | 447 | 1120.5 | 1219
0.19 | 427.5 | 1123.5 | 1215.5
0.2 | 406 | 1140 | 1223
0.21 | 394 | 1150.5 | 1239.5
0.22 | 372 | 1142.5 | 1231
0.23 | 346.5 | 1149 | 1229.5
0.24 | 332 | 1160 | 1224.5
0.25 | 306 | 1149 | 1223.5
0.26 | 294.5 | 1148.5 | 1222
0.27 | 280.5 | 1150.5 | 1209.5
0.28 | 257.5 | 1139.5 | 1208
0.29 | 246.5 | 1146 | 1201.5
0.3 | 234.5 | 1132.5 | 1193.5
0.31 | 216 | 1121.5 | 1187
0.32 | 197.5 | 1121 | 1172.5
0.33 | 189.5 | 1104 | 1154
0.34 | 180.5 | 1094 | 1142.5
0.35 | 175.5 | 1076 | 1135.5
0.36 | 155 | 1065 | 1125.5
0.37 | 141 | 1051 | 1111.5
0.38 | 144.5 | 1026.5 | 1079.5
0.39 | 125.5 | 1001.5 | 1061
0.4 | 122 | 981.5 | 1054
0.41 | 118 | 975.5 | 1037
0.42 | 103.5 | 948.5 | 1013.5
0.43 | 107.5 | 917.5 | 988
0.44 | 97 | 887.5 | 967
0.45 | 89 | 868.5 | 945.5
0.46 | 88.5 | 847.5 | 918
0.47 | 80 | 812 | 890
0.48 | 80 | 784.5 | 885
0.49 | 80.5 | 755 | 845
0.5 | 78 | 739 | 800