## IDS-VDS Characteristic (mA-mm)
VGS (V) | VDS = 0.100 V | VDS = 0.500 V | VDS = 0.900 V
-0.75 | 0.0004031 | 0.0017296 | 0.005945
-0.74 | 0.00038304 | 0.0016645 | 0.005726
-0.73 | 0.00036404 | 0.0015955 | 0.005582
-0.72 | 0.00034776 | 0.0015421 | 0.005421
-0.71 | 0.00033296 | 0.0014837 | 0.005242
-0.7 | 0.00031723 | 0.0014315 | 0.005111
-0.69 | 0.00030346 | 0.0013727 | 0.0049033
-0.68 | 0.00028858 | 0.0013188 | 0.0047798
-0.67 | 0.00027539 | 0.0012701 | 0.0045931
-0.66 | 0.00026344 | 0.001228 | 0.0044624
-0.65 | 0.00025201 | 0.0011804 | 0.0043033
-0.64 | 0.00024072 | 0.0011332 | 0.0041801
-0.63 | 0.00022967 | 0.0010894 | 0.0040595
-0.62 | 0.00022018 | 0.001046 | 0.0039063
-0.61 | 0.00020924 | 0.0010091 | 0.0037787
-0.6 | 0.00019823 | 0.0009657 | 0.0036637
-0.59 | 0.00018853 | 0.0009309 | 0.0035405
-0.58 | 0.00017922 | 0.0009016 | 0.0034268
-0.57 | 0.00017048 | 0.0008651 | 0.0032947
-0.56 | 0.00016303 | 0.0008362 | 0.0031932
-0.55 | 0.00015413 | 0.0008024 | 0.0030921
-0.54 | 0.00014727 | 0.0007711 | 0.0029818
-0.53 | 0.00014225 | 0.0007522 | 0.0028993
-0.52 | 0.0001368 | 0.0007251 | 0.0028099
-0.51 | 0.00013029 | 0.0007035 | 0.0027322
-0.5 | 0.00012597 | 0.0006726 | 0.0026593
-0.49 | 0.00012008 | 0.0006506 | 0.0025702
-0.48 | 0.00011596 | 0.0006376 | 0.0025316
-0.47 | 0.00011346 | 0.0006254 | 0.0024838
-0.46 | 0.00011318 | 0.0006138 | 0.0024613
-0.45 | 0.00011395 | 0.0006158 | 0.0024462
-0.44 | 0.0001174 | 0.0006231 | 0.0024553
-0.43 | 0.0001238 | 0.0006403 | 0.002529
-0.42 | 0.00013435 | 0.0006772 | 0.0026476
-0.41 | 0.0001503 | 0.0007358 | 0.002832
-0.4 | 0.0001745 | 0.0008208 | 0.0031474
-0.39 | 0.00020979 | 0.0009463 | 0.0035934
-0.38 | 0.00025938 | 0.0011259 | 0.0042539
-0.37 | 0.00032961 | 0.0013796 | 0.0051809
-0.36 | 0.00042743 | 0.0017438 | 0.006615
-0.35 | 0.00056473 | 0.0022453 | 0.008465
-0.34 | 0.0008022 | 0.0029495 | 0.011145
-0.33 | 0.0010776 | 0.003916 | 0.014897
-0.32 | 0.0014574 | 0.0052756 | 0.020152
-0.31 | 0.0019811 | 0.007334 | 0.027418
-0.3 | 0.0027065 | 0.009991 | 0.037574
-0.29 | 0.0037018 | 0.013565 | 0.051663
-0.28 | 0.0050434 | 0.018546 | 0.0711
-0.27 | 0.007235 | 0.025437 | 0.09734
-0.26 | 0.009878 | 0.034952 | 0.13352
-0.25 | 0.013473 | 0.047761 | 0.18338
-0.24 | 0.018346 | 0.06651 | 0.25016
-0.23 | 0.025164 | 0.09018 | 0.34143
-0.22 | 0.034213 | 0.12275 | 0.46288
-0.21 | 0.04668 | 0.16655 | 0.6328
-0.2 | 0.06515 | 0.22592 | 0.8458
-0.19 | 0.08809 | 0.30491 | 1.1436
-0.18 | 0.11967 | 0.41339 | 1.5312
-0.17 | 0.16198 | 0.55357 | 2.0414
-0.16 | 0.21724 | 0.7436 | 2.6866
-0.15 | 0.29322 | 0.9915 | 3.5349
-0.14 | 0.39411 | 1.3184 | 4.6217
-0.13 | 0.52801 | 1.7394 | 5.99
-0.12 | 0.7076 | 2.2911 | 7.645
-0.11 | 0.9393 | 2.9911 | 9.676
-0.1 | 1.2472 | 3.8744 | 12.13
-0.09 | 1.6448 | 5.0227 | 15.009
-0.08 | 2.1552 | 6.427 | 18.41
-0.07 | 2.8033 | 8.149 | 22.204
-0.06 | 3.6189 | 10.252 | 26.593
-0.05 | 4.6332 | 12.734 | 31.547
-0.04 | 5.846 | 15.729 | 36.993
-0.03 | 7.369 | 19.165 | 42.946
-0.02 | 9.169 | 23.109 | 49.35
-0.01 | 11.324 | 27.611 | 56.381
0 | 13.781 | 32.639 | 64.05
0.01 | 16.628 | 38.212 | 71.97
0.02 | 19.797 | 44.233 | 80.25
0.03 | 23.342 | 50.977 | 89.18
0.04 | 27.172 | 57.93 | 98.27
0.05 | 31.373 | 65.56 | 107.93
0.06 | 35.801 | 73.4 | 117.89
0.07 | 40.542 | 81.94 | 128.13
0.08 | 45.45 | 90.7 | 138.55
0.09 | 50.447 | 99.72 | 149.42
0.1 | 55.567 | 109.1 | 160.42
0.11 | 60.61 | 118.84 | 171.64
0.12 | 65.9 | 128.95 | 183.27
0.13 | 71.03 | 139.2 | 194.64
0.14 | 76.14 | 149.63 | 206.47
0.15 | 81.11 | 160.12 | 218.25
0.16 | 86.09 | 171.13 | 230.4
0.17 | 90.8 | 182.11 | 242.45
0.18 | 95.39 | 193.31 | 254.54
0.19 | 99.69 | 204.6 | 266.79
0.2 | 103.87 | 215.74 | 279.06
0.21 | 107.93 | 227.41 | 291.44
0.22 | 111.72 | 238.85 | 303.63
0.23 | 115.34 | 250.32 | 315.99
0.24 | 118.8 | 261.97 | 328.36
0.25 | 122.06 | 273.51 | 340.75
0.26 | 124.96 | 285.05 | 353.04
0.27 | 127.81 | 296.6 | 365.07
0.28 | 130.58 | 308.13 | 377.38
0.29 | 132.98 | 319.42 | 389.42
0.3 | 135.67 | 330.99 | 401.41
0.31 | 137.71 | 342.4 | 413.39
0.32 | 139.72 | 353.51 | 425.21
0.33 | 141.74 | 364.84 | 436.99
0.34 | 143.59 | 375.65 | 448.59
0.35 | 145.47 | 386.59 | 459.99
0.36 | 146.93 | 397.33 | 471.18
0.37 | 148.38 | 407.94 | 482.51
0.38 | 149.9 | 418.35 | 493.46
0.39 | 151.44 | 428.5 | 504.26
0.4 | 152.56 | 438.56 | 514.86
0.41 | 153.7 | 448.36 | 525.14
0.42 | 154.86 | 457.99 | 535.62
0.43 | 155.89 | 467.32 | 545.69
0.44 | 157.23 | 476.46 | 555.47
0.45 | 157.87 | 485.32 | 565.15
0.46 | 158.67 | 493.97 | 574.3
0.47 | 159.67 | 502.23 | 583.4
0.48 | 160.43 | 510.23 | 592.6
0.49 | 161.34 | 518 | 601
0.5 | 161.91 | 525.42 | 609.9

## Tranconductance (mS-mm)
VGS (V) | VDS = 0.100 V | VDS = 0.500 V | VDS = 0.900 V
-0.75 | -0.002006 | -0.00651 | -0.0219
-0.74 | -0.001953 | -0.006705 | -0.01815
-0.73 | -0.001764 | -0.00612 | -0.01525
-0.72 | -0.001554 | -0.00559 | -0.017
-0.71 | -0.0015265 | -0.00553 | -0.0155
-0.7 | -0.001475 | -0.00555 | -0.016935
-0.69 | -0.0014325 | -0.005635 | -0.01656
-0.68 | -0.0014035 | -0.00513 | -0.01551
-0.67 | -0.001257 | -0.00454 | -0.01587
-0.66 | -0.001169 | -0.004485 | -0.01449
-0.65 | -0.001136 | -0.00474 | -0.014115
-0.64 | -0.001117 | -0.00455 | -0.01219
-0.63 | -0.001027 | -0.00436 | -0.01369
-0.62 | -0.0010215 | -0.004015 | -0.01404
-0.61 | -0.0010975 | -0.004015 | -0.01213
-0.6 | -0.0010355 | -0.00391 | -0.01191
-0.59 | -0.0009505 | -0.003205 | -0.011845
-0.58 | -0.0009025 | -0.00329 | -0.01229
-0.57 | -0.0008095 | -0.00327 | -0.01168
-0.56 | -0.0008175 | -0.003135 | -0.01013
-0.55 | -0.000788 | -0.003255 | -0.01057
-0.54 | -0.000594 | -0.00251 | -0.00964
-0.53 | -0.0005235 | -0.0023 | -0.008595
-0.52 | -0.000598 | -0.002435 | -0.008355
-0.51 | -0.0005415 | -0.002625 | -0.00753
-0.5 | -0.0005105 | -0.002645 | -0.0081
-0.49 | -0.0005005 | -0.00175 | -0.006385
-0.48 | -0.000331 | -0.00126 | -0.00432
-0.47 | -0.000139 | -0.00119 | -0.003515
-0.46 | 2.45e-05 | -0.00048 | -0.00188
-0.45 | 0.000211 | 0.000465 | -0.0003
-0.44 | 0.0004925 | 0.001225 | 0.00414
-0.43 | 0.0008475 | 0.002705 | 0.009615
-0.42 | 0.001325 | 0.004775 | 0.01515
-0.41 | 0.0020075 | 0.00718 | 0.02499
-0.4 | 0.0029745 | 0.010525 | 0.03807
-0.39 | 0.004244 | 0.015255 | 0.055325
-0.38 | 0.005991 | 0.021665 | 0.079375
-0.37 | 0.0084025 | 0.030895 | 0.118055
-0.36 | 0.011756 | 0.043285 | 0.164205
-0.35 | 0.0187385 | 0.060285 | 0.2265
-0.34 | 0.0256435 | 0.083535 | 0.3216
-0.33 | 0.03276 | 0.116305 | 0.45035
-0.32 | 0.045175 | 0.1709 | 0.62605
-0.31 | 0.062455 | 0.23577 | 0.8711
-0.3 | 0.086035 | 0.31155 | 1.21225
-0.29 | 0.116845 | 0.42775 | 1.6763
-0.28 | 0.17666 | 0.5936 | 2.28385
-0.27 | 0.24173 | 0.8203 | 3.121
-0.26 | 0.3119 | 1.1162 | 4.302
-0.25 | 0.4234 | 1.5779 | 5.832
-0.24 | 0.58455 | 2.12095 | 7.9025
-0.23 | 0.79335 | 2.812 | 10.636
-0.22 | 1.0758 | 3.8185 | 14.5685
-0.21 | 1.54685 | 5.1585 | 19.146
-0.2 | 2.0705 | 6.918 | 25.54
-0.19 | 2.726 | 9.3735 | 34.27
-0.18 | 3.6945 | 12.433 | 44.89
-0.17 | 4.8785 | 16.5105 | 57.77
-0.16 | 6.562 | 21.8965 | 74.675
-0.15 | 8.8435 | 28.74 | 96.755
-0.14 | 11.7395 | 37.395 | 122.755
-0.13 | 15.6745 | 48.635 | 151.165
-0.12 | 20.5645 | 62.585 | 184.3
-0.11 | 26.98 | 79.165 | 224.25
-0.1 | 35.275 | 101.58 | 266.65
-0.09 | 45.4 | 127.63 | 314
-0.08 | 57.925 | 156.315 | 359.75
-0.07 | 73.185 | 191.25 | 409.15
-0.06 | 91.495 | 229.25 | 467.15
-0.05 | 111.355 | 273.85 | 520
-0.04 | 136.79 | 321.55 | 569.95
-0.03 | 166.15 | 369 | 617.85
-0.02 | 197.75 | 422.3 | 671.75
-0.01 | 230.6 | 476.5 | 735
0 | 265.2 | 530.05 | 779.45
0.01 | 300.8 | 579.7 | 810
0.02 | 335.7 | 638.25 | 860.5
0.03 | 368.75 | 684.85 | 901
0.04 | 401.55 | 729.15 | 937.5
0.05 | 431.45 | 773.5 | 981
0.06 | 458.45 | 819 | 1010
0.07 | 482.45 | 865 | 1033
0.08 | 495.25 | 889 | 1064.5
0.09 | 505.85 | 920 | 1093.5
0.1 | 508.15 | 956 | 1111
0.11 | 516.65 | 992.5 | 1142.5
0.12 | 521 | 1018 | 1150
0.13 | 512 | 1034 | 1160
0.14 | 504 | 1046 | 1180.5
0.15 | 497.5 | 1075 | 1196.5
0.16 | 484.5 | 1099.5 | 1210
0.17 | 465 | 1109 | 1207
0.18 | 444.5 | 1124.5 | 1217
0.19 | 424 | 1121.5 | 1226
0.2 | 412 | 1140.5 | 1232.5
0.21 | 392.5 | 1155.5 | 1228.5
0.22 | 370.5 | 1145.5 | 1227.5
0.23 | 354 | 1156 | 1236.5
0.24 | 336 | 1159.5 | 1238
0.25 | 308 | 1154 | 1234
0.26 | 287.5 | 1154.5 | 1216
0.27 | 281 | 1154 | 1217
0.28 | 258.5 | 1141 | 1217.5
0.29 | 254.5 | 1143 | 1201.5
0.3 | 236.5 | 1149 | 1198.5
0.31 | 202.5 | 1126 | 1190
0.32 | 201.5 | 1122 | 1180
0.33 | 193.5 | 1107 | 1169
0.34 | 186.5 | 1087.5 | 1150
0.35 | 167 | 1084 | 1129.5
0.36 | 145.5 | 1067.5 | 1126
0.37 | 148.5 | 1051 | 1114
0.38 | 153 | 1028 | 1087.5
0.39 | 133 | 1010.5 | 1070
0.4 | 113 | 993 | 1044
0.41 | 115 | 971.5 | 1038
0.42 | 109.5 | 948 | 1027.5
0.43 | 118.5 | 923.5 | 992.5
0.44 | 99 | 900 | 973
0.45 | 72 | 875.5 | 941.5
0.46 | 90 | 845.5 | 912.5
0.47 | 88 | 813 | 915
0.48 | 83.5 | 788.5 | 880
0.49 | 74 | 759.5 | 865
0.5 | 57 | 742 | 890