## IDS-VDS Characteristic (mA-mm)
VGS (V) | VDS = 0.100 V | VDS = 0.500 V | VDS = 0.900 V
-0.75 | 0.00037462 | 0.0015883 | 0.005354
-0.74 | 0.0003595 | 0.0015247 | 0.0052
-0.73 | 0.00034074 | 0.0014762 | 0.005046
-0.72 | 0.00032307 | 0.0014178 | 0.0048974
-0.71 | 0.00030853 | 0.0013576 | 0.00472
-0.7 | 0.00029554 | 0.001303 | 0.0045838
-0.69 | 0.0002817 | 0.0012617 | 0.0044312
-0.68 | 0.00026914 | 0.0012092 | 0.0043006
-0.67 | 0.00025429 | 0.0011717 | 0.0041683
-0.66 | 0.00024295 | 0.0011252 | 0.004029
-0.65 | 0.00023312 | 0.0010781 | 0.0039009
-0.64 | 0.0002223 | 0.0010514 | 0.0037821
-0.63 | 0.00021087 | 0.0010077 | 0.0036566
-0.62 | 0.00020201 | 0.0009689 | 0.0035256
-0.61 | 0.00019119 | 0.0009336 | 0.0034172
-0.6 | 0.00018177 | 0.0009031 | 0.003294
-0.59 | 0.00017321 | 0.0008638 | 0.0031969
-0.58 | 0.00016522 | 0.0008297 | 0.0030993
-0.57 | 0.00015811 | 0.0008014 | 0.0030064
-0.56 | 0.0001498 | 0.0007644 | 0.0029032
-0.55 | 0.0001426 | 0.0007397 | 0.0028087
-0.54 | 0.00013748 | 0.000713 | 0.002725
-0.53 | 0.00013008 | 0.0006945 | 0.0026343
-0.52 | 0.00012544 | 0.0006659 | 0.0025657
-0.51 | 0.00011998 | 0.0006457 | 0.0024701
-0.5 | 0.00011565 | 0.0006225 | 0.0023977
-0.49 | 0.00011169 | 0.0006089 | 0.0023636
-0.48 | 0.00010948 | 0.0005956 | 0.0023077
-0.47 | 0.00010721 | 0.000587 | 0.0022768
-0.46 | 0.00010654 | 0.0005821 | 0.0022631
-0.45 | 0.00010825 | 0.0005817 | 0.0022811
-0.44 | 0.00011259 | 0.0005961 | 0.002303
-0.43 | 0.0001195 | 0.0006177 | 0.0024007
-0.42 | 0.00013175 | 0.0006613 | 0.002541
-0.41 | 0.00015 | 0.0007248 | 0.0027586
-0.4 | 0.00017653 | 0.0008211 | 0.0031025
-0.39 | 0.00021408 | 0.0009594 | 0.0035915
-0.38 | 0.00026846 | 0.0011571 | 0.004315
-0.37 | 0.00034354 | 0.0014308 | 0.0053427
-0.36 | 0.00045004 | 0.0018185 | 0.006887
-0.35 | 0.0006028 | 0.0023572 | 0.008906
-0.34 | 0.0008108 | 0.0031174 | 0.011798
-0.33 | 0.0010921 | 0.0041738 | 0.015868
-0.32 | 0.0014835 | 0.0056108 | 0.021429
-0.31 | 0.0020121 | 0.007822 | 0.029338
-0.3 | 0.0027505 | 0.010641 | 0.04026
-0.29 | 0.0037637 | 0.014495 | 0.055248
-0.28 | 0.0051334 | 0.01975 | 0.07589
-0.27 | 0.007462 | 0.027062 | 0.10412
-0.26 | 0.010216 | 0.037032 | 0.14236
-0.25 | 0.013902 | 0.050486 | 0.19432
-0.24 | 0.018945 | 0.06976 | 0.26569
-0.23 | 0.025916 | 0.09506 | 0.36259
-0.22 | 0.03529 | 0.12914 | 0.48938
-0.21 | 0.047999 | 0.17477 | 0.6629
-0.2 | 0.06711 | 0.2362 | 0.8959
-0.19 | 0.09085 | 0.31832 | 1.2004
-0.18 | 0.12326 | 0.42958 | 1.6046
-0.17 | 0.16626 | 0.5796 | 2.1282
-0.16 | 0.22328 | 0.7712 | 2.7974
-0.15 | 0.30022 | 1.0258 | 3.6766
-0.14 | 0.40307 | 1.3651 | 4.7851
-0.13 | 0.53831 | 1.7992 | 6.18
-0.12 | 0.7227 | 2.3649 | 7.856
-0.11 | 0.9587 | 3.0793 | 9.931
-0.1 | 1.2695 | 3.9834 | 12.428
-0.09 | 1.6693 | 5.1508 | 15.344
-0.08 | 2.1891 | 6.575 | 18.761
-0.07 | 2.8407 | 8.32 | 22.656
-0.06 | 3.6597 | 10.464 | 27.076
-0.05 | 4.7038 | 12.951 | 32.031
-0.04 | 5.92 | 15.965 | 37.517
-0.03 | 7.441 | 19.436 | 43.402
-0.02 | 9.253 | 23.393 | 49.975
-0.01 | 11.395 | 27.939 | 56.98
0 | 13.885 | 33.054 | 64.53
0.01 | 16.722 | 38.62 | 72.61
0.02 | 19.877 | 44.675 | 80.98
0.03 | 23.446 | 51.359 | 89.85
0.04 | 27.342 | 58.37 | 99.05
0.05 | 31.475 | 65.94 | 108.57
0.06 | 35.944 | 73.85 | 118.58
0.07 | 40.678 | 82.4 | 128.91
0.08 | 45.567 | 91.18 | 139.39
0.09 | 50.569 | 100.22 | 150.07
0.1 | 55.709 | 109.57 | 161.14
0.11 | 60.78 | 119.36 | 172.37
0.12 | 66.04 | 129.39 | 183.94
0.13 | 71.24 | 139.65 | 195.63
0.14 | 76.3 | 150.16 | 207.11
0.15 | 81.32 | 160.63 | 219.15
0.16 | 86.31 | 171.61 | 231.25
0.17 | 91.06 | 182.7 | 243.22
0.18 | 95.55 | 193.68 | 255.4
0.19 | 99.89 | 204.99 | 267.54
0.2 | 104.08 | 216.19 | 279.82
0.21 | 108.27 | 227.83 | 292.15
0.22 | 112.03 | 239.21 | 304.47
0.23 | 115.63 | 250.71 | 316.68
0.24 | 119.04 | 262.27 | 329.06
0.25 | 122.22 | 273.85 | 341.48
0.26 | 125.3 | 285.39 | 353.72
0.27 | 128.2 | 296.91 | 365.91
0.28 | 130.85 | 308.39 | 377.86
0.29 | 133.49 | 319.7 | 390.07
0.3 | 135.96 | 331.33 | 402.15
0.31 | 138.01 | 342.56 | 413.93
0.32 | 140.09 | 353.78 | 425.83
0.33 | 142.17 | 365.04 | 437.47
0.34 | 143.94 | 375.86 | 449.02
0.35 | 145.89 | 386.84 | 460.48
0.36 | 147.33 | 397.52 | 471.77
0.37 | 148.85 | 408.18 | 482.89
0.38 | 150.37 | 418.59 | 493.84
0.39 | 151.68 | 428.7 | 504.62
0.4 | 152.98 | 438.72 | 515.27
0.41 | 154.08 | 448.49 | 525.66
0.42 | 155.27 | 458.22 | 535.84
0.43 | 156.37 | 467.41 | 545.98
0.44 | 157.52 | 476.57 | 555.79
0.45 | 158.29 | 485.36 | 565.37
0.46 | 159.16 | 493.97 | 574.8
0.47 | 160.05 | 502.35 | 584
0.48 | 160.81 | 510.26 | 592.6
0.49 | 161.94 | 518 | 601.4
0.5 | 162.34 | 525.4 | 609.9

## Tranconductance (mS-mm)
VGS (V) | VDS = 0.100 V | VDS = 0.500 V | VDS = 0.900 V
-0.75 | -0.001512 | -0.00636 | -0.0154
-0.74 | -0.001694 | -0.005605 | -0.0154
-0.73 | -0.0018215 | -0.005345 | -0.01513
-0.72 | -0.0016105 | -0.00593 | -0.0163
-0.71 | -0.0013765 | -0.00574 | -0.01568
-0.7 | -0.0013415 | -0.004795 | -0.01444
-0.69 | -0.00132 | -0.00469 | -0.01416
-0.68 | -0.0013705 | -0.0045 | -0.013145
-0.67 | -0.0013095 | -0.0042 | -0.01358
-0.66 | -0.0010585 | -0.00468 | -0.01337
-0.65 | -0.0010325 | -0.00369 | -0.012345
-0.64 | -0.0011125 | -0.00352 | -0.012215
-0.63 | -0.0010145 | -0.004125 | -0.012825
-0.62 | -0.000984 | -0.003705 | -0.01197
-0.61 | -0.001012 | -0.00329 | -0.01158
-0.6 | -0.000899 | -0.00349 | -0.011015
-0.59 | -0.0008275 | -0.00367 | -0.009735
-0.58 | -0.000755 | -0.00312 | -0.009525
-0.57 | -0.000771 | -0.003265 | -0.009805
-0.56 | -0.0007755 | -0.003085 | -0.009885
-0.55 | -0.000616 | -0.00257 | -0.00891
-0.54 | -0.000626 | -0.00226 | -0.00872
-0.53 | -0.000602 | -0.002355 | -0.007965
-0.52 | -0.000505 | -0.00244 | -0.00821
-0.51 | -0.0004895 | -0.00217 | -0.0084
-0.5 | -0.0004145 | -0.00184 | -0.005325
-0.49 | -0.0003085 | -0.001345 | -0.0045
-0.48 | -0.000224 | -0.001095 | -0.00434
-0.47 | -0.000147 | -0.000675 | -0.00223
-0.46 | 5.2e-05 | -0.000265 | 0.000215
-0.45 | 0.0003025 | 0.0007 | 0.001995
-0.44 | 0.0005625 | 0.0018 | 0.00598
-0.43 | 0.000958 | 0.00326 | 0.0119
-0.42 | 0.001525 | 0.005355 | 0.017895
-0.41 | 0.002239 | 0.00799 | 0.028075
-0.4 | 0.003204 | 0.01173 | 0.041645
-0.39 | 0.0045965 | 0.0168 | 0.060625
-0.38 | 0.006473 | 0.02357 | 0.08756
-0.37 | 0.009079 | 0.03307 | 0.1286
-0.36 | 0.012963 | 0.04632 | 0.178165
-0.35 | 0.018038 | 0.064945 | 0.24555
-0.34 | 0.024465 | 0.09083 | 0.3481
-0.33 | 0.033635 | 0.12467 | 0.48155
-0.32 | 0.046 | 0.18241 | 0.6735
-0.31 | 0.06335 | 0.25151 | 0.94155
-0.3 | 0.08758 | 0.33365 | 1.2955
-0.29 | 0.119145 | 0.45545 | 1.7815
-0.28 | 0.184915 | 0.62835 | 2.4436
-0.27 | 0.25413 | 0.8641 | 3.3235
-0.26 | 0.322 | 1.1712 | 4.51
-0.25 | 0.43645 | 1.6364 | 6.1665
-0.24 | 0.6007 | 2.2287 | 8.4135
-0.23 | 0.81725 | 2.969 | 11.1845
-0.22 | 1.10415 | 3.9855 | 15.0155
-0.21 | 1.591 | 5.353 | 20.326
-0.2 | 2.14255 | 7.1775 | 26.875
-0.19 | 2.8075 | 9.669 | 35.435
-0.18 | 3.7705 | 13.064 | 46.39
-0.17 | 5.001 | 17.081 | 59.64
-0.16 | 6.698 | 22.31 | 77.42
-0.15 | 8.9895 | 29.695 | 99.385
-0.14 | 11.9045 | 38.67 | 125.17
-0.13 | 15.9815 | 49.99 | 153.545
-0.12 | 21.0195 | 64.005 | 187.55
-0.11 | 27.34 | 80.925 | 228.6
-0.1 | 35.53 | 103.575 | 270.65
-0.09 | 45.98 | 129.58 | 316.65
-0.08 | 58.57 | 158.46 | 365.6
-0.07 | 73.53 | 194.45 | 415.75
-0.06 | 93.155 | 231.55 | 468.75
-0.05 | 113.015 | 275.05 | 522.05
-0.04 | 136.86 | 324.25 | 568.55
-0.03 | 166.65 | 371.4 | 622.9
-0.02 | 197.7 | 425.15 | 678.9
-0.01 | 231.6 | 483.05 | 727.75
0 | 266.35 | 534.05 | 781.5
0.01 | 299.6 | 581.05 | 822.5
0.02 | 336.2 | 636.95 | 862
0.03 | 373.25 | 684.75 | 903.5
0.04 | 401.45 | 729.05 | 936
0.05 | 430.1 | 774 | 976.5
0.06 | 460.15 | 823 | 1017
0.07 | 481.15 | 866.5 | 1040.5
0.08 | 494.55 | 891 | 1058
0.09 | 507.1 | 919.5 | 1087.5
0.1 | 510.55 | 957 | 1115
0.11 | 516.55 | 991 | 1140
0.12 | 523 | 1014.5 | 1163
0.13 | 513 | 1038.5 | 1158.5
0.14 | 504 | 1049 | 1176
0.15 | 500.5 | 1072.5 | 1207
0.16 | 487 | 1103.5 | 1203.5
0.17 | 462 | 1103.5 | 1207.5
0.18 | 441.5 | 1114.5 | 1216
0.19 | 426.5 | 1125.5 | 1221
0.2 | 419 | 1142 | 1230.5
0.21 | 397.5 | 1151 | 1232.5
0.22 | 368 | 1144 | 1226.5
0.23 | 350.5 | 1153 | 1229.5
0.24 | 329.5 | 1157 | 1240
0.25 | 313 | 1156 | 1233
0.26 | 299 | 1153 | 1221.5
0.27 | 277.5 | 1150 | 1207
0.28 | 264.5 | 1139.5 | 1208
0.29 | 255.5 | 1147 | 1214.5
0.3 | 226 | 1143 | 1193
0.31 | 206.5 | 1122.5 | 1184
0.32 | 208 | 1124 | 1177
0.33 | 192.5 | 1104 | 1159.5
0.34 | 186 | 1090 | 1150.5
0.35 | 169.5 | 1083 | 1137.5
0.36 | 148 | 1067 | 1120.5
0.37 | 152 | 1053.5 | 1103.5
0.38 | 141.5 | 1026 | 1086.5
0.39 | 130.5 | 1006.5 | 1071.5
0.4 | 120 | 989.5 | 1052
0.41 | 114.5 | 975 | 1028.5
0.42 | 114.5 | 946 | 1016
0.43 | 112.5 | 917.5 | 997.5
0.44 | 96 | 897.5 | 969.5
0.45 | 82 | 870 | 950.5
0.46 | 88 | 849.5 | 931.5
0.47 | 82.5 | 814.5 | 890
0.48 | 94.5 | 782.5 | 870
0.49 | 76.5 | 757 | 865
0.5 | 40 | 740 | 850