## IDS-VDS Characteristic (mA-mm)
VGS (V) | VDS = 0.100 V | VDS = 0.500 V | VDS = 0.900 V
-0.75 | 0.00040364 | 0.001702 | 0.00563
-0.74 | 0.0003857 | 0.0016434 | 0.005445
-0.73 | 0.00036899 | 0.0015763 | 0.005313
-0.72 | 0.00034949 | 0.0015055 | 0.005134
-0.71 | 0.00033358 | 0.0014593 | 0.004985
-0.7 | 0.00031745 | 0.0014191 | 0.004847
-0.69 | 0.00030451 | 0.0013657 | 0.0046657
-0.68 | 0.00029113 | 0.001316 | 0.0045164
-0.67 | 0.00027669 | 0.0012676 | 0.004414
-0.66 | 0.00026436 | 0.0012188 | 0.004263
-0.65 | 0.0002519 | 0.0011658 | 0.0041124
-0.64 | 0.00023967 | 0.0011253 | 0.0039698
-0.63 | 0.00023062 | 0.0010821 | 0.0038485
-0.62 | 0.00021862 | 0.001041 | 0.0037361
-0.61 | 0.00020889 | 0.0009985 | 0.0036077
-0.6 | 0.00020068 | 0.0009629 | 0.0034916
-0.59 | 0.00018938 | 0.0009264 | 0.0033764
-0.58 | 0.00018226 | 0.0008945 | 0.0032619
-0.57 | 0.00017289 | 0.0008562 | 0.00316
-0.56 | 0.00016556 | 0.0008297 | 0.0030701
-0.55 | 0.00015809 | 0.0007973 | 0.0029677
-0.54 | 0.0001503 | 0.0007666 | 0.0028958
-0.53 | 0.00014442 | 0.0007435 | 0.0028065
-0.52 | 0.00013828 | 0.0007189 | 0.0027004
-0.51 | 0.00013105 | 0.0006919 | 0.0026339
-0.5 | 0.0001271 | 0.000668 | 0.0025636
-0.49 | 0.00012186 | 0.0006517 | 0.0025097
-0.48 | 0.00011981 | 0.0006365 | 0.0024621
-0.47 | 0.00011722 | 0.0006264 | 0.0024113
-0.46 | 0.00011696 | 0.0006198 | 0.0023923
-0.45 | 0.00011793 | 0.0006208 | 0.0023869
-0.44 | 0.00012098 | 0.0006307 | 0.0024331
-0.43 | 0.00012787 | 0.0006531 | 0.002508
-0.42 | 0.00013863 | 0.000689 | 0.0026531
-0.41 | 0.00015599 | 0.0007543 | 0.0028736
-0.4 | 0.00018281 | 0.0008488 | 0.0032065
-0.39 | 0.00022065 | 0.0009863 | 0.0036957
-0.38 | 0.00027374 | 0.0011804 | 0.0044058
-0.37 | 0.00034807 | 0.0014593 | 0.0054406
-0.36 | 0.00045222 | 0.0018516 | 0.006972
-0.35 | 0.0006059 | 0.0023981 | 0.008967
-0.34 | 0.0008118 | 0.003149 | 0.011899
-0.33 | 0.0010921 | 0.0042064 | 0.015985
-0.32 | 0.0014786 | 0.0056647 | 0.02164
-0.31 | 0.0020106 | 0.007864 | 0.029355
-0.3 | 0.0027422 | 0.010668 | 0.040323
-0.29 | 0.0037664 | 0.014534 | 0.055408
-0.28 | 0.0051421 | 0.019812 | 0.07573
-0.27 | 0.007453 | 0.027123 | 0.10434
-0.26 | 0.010156 | 0.037104 | 0.14279
-0.25 | 0.013882 | 0.050748 | 0.19484
-0.24 | 0.0189 | 0.0702 | 0.26561
-0.23 | 0.025836 | 0.09512 | 0.36272
-0.22 | 0.035074 | 0.12979 | 0.49001
-0.21 | 0.047849 | 0.176 | 0.6654
-0.2 | 0.0672 | 0.23784 | 0.8981
-0.19 | 0.09114 | 0.32055 | 1.2065
-0.18 | 0.12372 | 0.43102 | 1.6102
-0.17 | 0.16689 | 0.5805 | 2.1336
-0.16 | 0.22466 | 0.7768 | 2.8333
-0.15 | 0.30171 | 1.0347 | 3.6905
-0.14 | 0.40459 | 1.3733 | 4.8199
-0.13 | 0.54204 | 1.8208 | 6.239
-0.12 | 0.723 | 2.3713 | 7.939
-0.11 | 0.9623 | 3.1062 | 10.031
-0.1 | 1.272 | 4.0253 | 12.528
-0.09 | 1.6781 | 5.1924 | 15.453
-0.08 | 2.194 | 6.653 | 18.889
-0.07 | 2.84 | 8.398 | 22.812
-0.06 | 3.6772 | 10.538 | 27.294
-0.05 | 4.7151 | 13.113 | 32.318
-0.04 | 5.943 | 16.136 | 37.723
-0.03 | 7.469 | 19.625 | 43.856
-0.02 | 9.288 | 23.652 | 50.388
-0.01 | 11.447 | 28.184 | 57.48
0 | 13.957 | 33.293 | 65.08
0.01 | 16.83 | 38.978 | 73.15
0.02 | 19.962 | 44.967 | 81.43
0.03 | 23.569 | 51.769 | 90.32
0.04 | 27.426 | 58.7 | 99.69
0.05 | 31.601 | 66.32 | 109.29
0.06 | 36.093 | 74.41 | 119.23
0.07 | 40.815 | 82.8 | 129.74
0.08 | 45.728 | 91.54 | 140.07
0.09 | 50.739 | 100.58 | 150.96
0.1 | 55.848 | 110.14 | 162.02
0.11 | 60.97 | 119.86 | 173.28
0.12 | 66.22 | 130.01 | 184.77
0.13 | 71.38 | 140.08 | 196.39
0.14 | 76.49 | 150.61 | 208.15
0.15 | 81.55 | 161.35 | 219.99
0.16 | 86.46 | 172.21 | 232.13
0.17 | 91.24 | 183.2 | 244.03
0.18 | 95.83 | 194.23 | 256.24
0.19 | 100.13 | 205.47 | 268.52
0.2 | 104.28 | 216.81 | 280.77
0.21 | 108.33 | 228.37 | 293.23
0.22 | 112.08 | 239.77 | 305.25
0.23 | 115.83 | 251.17 | 317.78
0.24 | 119.21 | 262.81 | 330.02
0.25 | 122.38 | 274.44 | 342.4
0.26 | 125.34 | 286 | 354.61
0.27 | 128.24 | 297.37 | 366.71
0.28 | 130.96 | 308.95 | 378.87
0.29 | 133.56 | 320.36 | 390.92
0.3 | 135.94 | 331.85 | 403.01
0.31 | 138.13 | 343.25 | 414.73
0.32 | 140.26 | 354.26 | 426.58
0.33 | 142.16 | 365.57 | 438.32
0.34 | 144.05 | 376.45 | 449.85
0.35 | 145.85 | 387.37 | 461.36
0.36 | 147.29 | 398.01 | 472.38
0.37 | 148.98 | 408.63 | 483.71
0.38 | 150.34 | 419.08 | 494.68
0.39 | 151.72 | 429.18 | 505.39
0.4 | 153.04 | 439.23 | 516.08
0.41 | 154.04 | 448.89 | 526.32
0.42 | 155.25 | 458.64 | 536.68
0.43 | 156.37 | 467.97 | 546.66
0.44 | 157.36 | 476.97 | 556.44
0.45 | 158.25 | 485.84 | 565.94
0.46 | 159.23 | 494.41 | 575
0.47 | 160.04 | 502.73 | 584.4
0.48 | 160.89 | 510.67 | 593.3
0.49 | 161.68 | 518.4 | 602.1
0.5 | 162.12 | 525.78 | 610.2

## Tranconductance (mS-mm)
VGS (V) | VDS = 0.100 V | VDS = 0.500 V | VDS = 0.900 V
-0.75 | -0.001794 | -0.00586 | -0.0185
-0.74 | -0.0017325 | -0.006285 | -0.01585
-0.73 | -0.0018105 | -0.006895 | -0.01555
-0.72 | -0.0017705 | -0.00585 | -0.0164
-0.71 | -0.001602 | -0.00432 | -0.01435
-0.7 | -0.0014535 | -0.00468 | -0.015965
-0.69 | -0.001316 | -0.005155 | -0.01653
-0.68 | -0.001391 | -0.004905 | -0.012585
-0.67 | -0.0013385 | -0.00486 | -0.01267
-0.66 | -0.0012395 | -0.00509 | -0.01508
-0.65 | -0.0012345 | -0.004675 | -0.01466
-0.64 | -0.001064 | -0.004185 | -0.013195
-0.63 | -0.0010525 | -0.004215 | -0.011685
-0.62 | -0.0010865 | -0.00418 | -0.01204
-0.61 | -0.000897 | -0.003905 | -0.012225
-0.6 | -0.0009755 | -0.003605 | -0.011565
-0.59 | -0.000921 | -0.00342 | -0.011485
-0.58 | -0.0008245 | -0.00351 | -0.01082
-0.57 | -0.000835 | -0.00324 | -0.00959
-0.56 | -0.00074 | -0.002945 | -0.009615
-0.55 | -0.000763 | -0.003155 | -0.008715
-0.54 | -0.0006835 | -0.00269 | -0.00806
-0.53 | -0.000601 | -0.002385 | -0.00977
-0.52 | -0.0006685 | -0.00258 | -0.00863
-0.51 | -0.000559 | -0.002545 | -0.00684
-0.5 | -0.0004595 | -0.00201 | -0.00621
-0.49 | -0.0003645 | -0.001575 | -0.005075
-0.48 | -0.000232 | -0.001265 | -0.00492
-0.47 | -0.0001425 | -0.000835 | -0.00349
-0.46 | 3.55e-05 | -0.00028 | -0.00122
-0.45 | 0.000201 | 0.000545 | 0.00204
-0.44 | 0.000497 | 0.001615 | 0.006055
-0.43 | 0.0008825 | 0.002915 | 0.011
-0.42 | 0.001406 | 0.00506 | 0.01828
-0.41 | 0.002209 | 0.00799 | 0.02767
-0.4 | 0.003233 | 0.0116 | 0.041105
-0.39 | 0.0045465 | 0.01658 | 0.059965
-0.38 | 0.006371 | 0.02365 | 0.087245
-0.37 | 0.008924 | 0.03356 | 0.12831
-0.36 | 0.0128915 | 0.04694 | 0.17632
-0.35 | 0.017979 | 0.06487 | 0.24635
-0.34 | 0.02431 | 0.090415 | 0.3509
-0.33 | 0.03334 | 0.125785 | 0.48705
-0.32 | 0.045925 | 0.18288 | 0.6685
-0.31 | 0.06318 | 0.250165 | 0.93415
-0.3 | 0.08779 | 0.3335 | 1.30265
-0.29 | 0.119995 | 0.4572 | 1.77035
-0.28 | 0.18433 | 0.62945 | 2.4466
-0.27 | 0.250695 | 0.8646 | 3.353
-0.26 | 0.32145 | 1.18125 | 4.525
-0.25 | 0.4372 | 1.6548 | 6.141
-0.24 | 0.5977 | 2.2186 | 8.394
-0.23 | 0.8087 | 2.9795 | 11.22
-0.22 | 1.10065 | 4.044 | 15.134
-0.21 | 1.6063 | 5.4025 | 20.4045
-0.2 | 2.16455 | 7.2275 | 27.055
-0.19 | 2.826 | 9.659 | 35.605
-0.18 | 3.7875 | 12.9975 | 46.355
-0.17 | 5.047 | 17.289 | 61.155
-0.16 | 6.741 | 22.71 | 77.845
-0.15 | 8.9965 | 29.825 | 99.33
-0.14 | 12.0165 | 39.305 | 127.425
-0.13 | 15.9205 | 49.9 | 155.955
-0.12 | 21.013 | 64.27 | 189.6
-0.11 | 27.45 | 82.7 | 229.45
-0.1 | 35.79 | 104.31 | 271.1
-0.09 | 46.1 | 131.385 | 318.05
-0.08 | 58.095 | 160.28 | 367.95
-0.07 | 74.16 | 194.25 | 420.25
-0.06 | 93.755 | 235.75 | 475.3
-0.05 | 113.29 | 279.9 | 521.45
-0.04 | 137.695 | 325.6 | 576.9
-0.03 | 167.25 | 375.8 | 633.25
-0.02 | 198.9 | 427.95 | 681.2
-0.01 | 233.45 | 482.05 | 734.6
0 | 269.15 | 539.7 | 783.5
0.01 | 300.25 | 583.7 | 817.5
0.02 | 336.95 | 639.55 | 858.5
0.03 | 373.2 | 686.65 | 913
0.04 | 401.6 | 727.55 | 948.5
0.05 | 433.35 | 785.5 | 977
0.06 | 460.7 | 824 | 1022.5
0.07 | 481.75 | 856.5 | 1042
0.08 | 496.2 | 889 | 1061
0.09 | 506 | 930 | 1097.5
0.1 | 511.55 | 964 | 1116
0.11 | 518.6 | 993.5 | 1137.5
0.12 | 520.5 | 1011 | 1155.5
0.13 | 513.5 | 1030 | 1169
0.14 | 508.5 | 1063.5 | 1180
0.15 | 498.5 | 1080 | 1199
0.16 | 484.5 | 1092.5 | 1202
0.17 | 468.5 | 1101 | 1205.5
0.18 | 444.5 | 1113.5 | 1224.5
0.19 | 422.5 | 1129 | 1226.5
0.2 | 410 | 1145 | 1235.5
0.21 | 390 | 1148 | 1224
0.22 | 375 | 1140 | 1227.5
0.23 | 356.5 | 1152 | 1238.5
0.24 | 327.5 | 1163.5 | 1231
0.25 | 306.5 | 1159.5 | 1229.5
0.26 | 293 | 1146.5 | 1215.5
0.27 | 281 | 1147.5 | 1213
0.28 | 266 | 1149.5 | 1210.5
0.29 | 249 | 1145 | 1207
0.3 | 228.5 | 1144.5 | 1190.5
0.31 | 216 | 1120.5 | 1178.5
0.32 | 201.5 | 1116 | 1179.5
0.33 | 189.5 | 1109.5 | 1163.5
0.34 | 184.5 | 1090 | 1152
0.35 | 162 | 1078 | 1126.5
0.36 | 156.5 | 1063 | 1117.5
0.37 | 152.5 | 1053.5 | 1115
0.38 | 137 | 1027.5 | 1084
0.39 | 135 | 1007.5 | 1070
0.4 | 116 | 985.5 | 1046.5
0.41 | 110.5 | 970.5 | 1030
0.42 | 116.5 | 954 | 1017
0.43 | 105.5 | 916.5 | 988
0.44 | 94 | 893.5 | 964
0.45 | 93.5 | 872 | 928
0.46 | 89.5 | 844.5 | 923
0.47 | 83 | 813 | 915
0.48 | 82 | 783.5 | 885
0.49 | 61.5 | 755.5 | 845
0.5 | 44 | 738 | 810