## IDS-VDS Characteristic (mA-mm)
VGS (V) | VDS = 0.100 V | VDS = 0.500 V | VDS = 0.900 V
-0.75 | 0.00043771 | 0.0018773 | 0.00637
-0.74 | 0.00041613 | 0.0018066 | 0.006224
-0.73 | 0.00039513 | 0.0017412 | 0.006014
-0.72 | 0.00037901 | 0.001683 | 0.005846
-0.71 | 0.00035755 | 0.0016181 | 0.005655
-0.7 | 0.00034066 | 0.001555 | 0.005455
-0.69 | 0.00032729 | 0.0014887 | 0.005307
-0.68 | 0.00031218 | 0.001442 | 0.005105
-0.67 | 0.00029772 | 0.0013787 | 0.004957
-0.66 | 0.00028333 | 0.0013261 | 0.0047956
-0.65 | 0.00027098 | 0.0012822 | 0.0046312
-0.64 | 0.00025792 | 0.0012307 | 0.0044854
-0.63 | 0.00024519 | 0.00118 | 0.0043144
-0.62 | 0.00023422 | 0.0011385 | 0.0041828
-0.61 | 0.0002228 | 0.001099 | 0.0040734
-0.6 | 0.00021217 | 0.0010598 | 0.003925
-0.59 | 0.00020165 | 0.0010185 | 0.0037974
-0.58 | 0.00019241 | 0.0009827 | 0.0036709
-0.57 | 0.00018434 | 0.0009378 | 0.0035671
-0.56 | 0.00017552 | 0.0009079 | 0.0034339
-0.55 | 0.00016636 | 0.0008728 | 0.0033408
-0.54 | 0.00015976 | 0.0008425 | 0.0032381
-0.53 | 0.00015199 | 0.0008183 | 0.0031422
-0.52 | 0.00014577 | 0.0007848 | 0.0030379
-0.51 | 0.00013839 | 0.0007615 | 0.0029392
-0.5 | 0.00013401 | 0.0007341 | 0.0028575
-0.49 | 0.00012837 | 0.0007136 | 0.0027746
-0.48 | 0.00012518 | 0.0006889 | 0.0027155
-0.47 | 0.00012189 | 0.0006777 | 0.0026582
-0.46 | 0.00012032 | 0.0006656 | 0.0026372
-0.45 | 0.00012189 | 0.0006667 | 0.0026443
-0.44 | 0.00012503 | 0.000671 | 0.0026641
-0.43 | 0.00013085 | 0.0006945 | 0.0027555
-0.42 | 0.00014249 | 0.0007331 | 0.0028856
-0.41 | 0.00015937 | 0.0007972 | 0.003106
-0.4 | 0.00018525 | 0.0008854 | 0.0034226
-0.39 | 0.00022248 | 0.0010227 | 0.0039655
-0.38 | 0.00027582 | 0.0012172 | 0.004662
-0.37 | 0.00035103 | 0.0014932 | 0.0056997
-0.36 | 0.00045461 | 0.0018816 | 0.007394
-0.35 | 0.0006101 | 0.0024229 | 0.00949
-0.34 | 0.0008153 | 0.0031875 | 0.012513
-0.33 | 0.0010984 | 0.0042274 | 0.0167
-0.32 | 0.0014832 | 0.005762 | 0.022868
-0.31 | 0.0020211 | 0.007803 | 0.030797
-0.3 | 0.0027672 | 0.010596 | 0.042369
-0.29 | 0.0037912 | 0.014507 | 0.05879
-0.28 | 0.0051745 | 0.019751 | 0.07968
-0.27 | 0.00755 | 0.027118 | 0.10914
-0.26 | 0.010306 | 0.037167 | 0.14837
-0.25 | 0.014057 | 0.05077 | 0.20262
-0.24 | 0.01912 | 0.07026 | 0.27554
-0.23 | 0.026174 | 0.09596 | 0.37423
-0.22 | 0.035614 | 0.12997 | 0.50485
-0.21 | 0.048538 | 0.17705 | 0.6802
-0.2 | 0.06805 | 0.23861 | 0.9111
-0.19 | 0.09217 | 0.32229 | 1.2262
-0.18 | 0.12508 | 0.4357 | 1.6364
-0.17 | 0.16925 | 0.5869 | 2.1613
-0.16 | 0.2265 | 0.7849 | 2.8459
-0.15 | 0.30536 | 1.0434 | 3.7443
-0.14 | 0.4107 | 1.3805 | 4.8568
-0.13 | 0.54804 | 1.8267 | 6.27
-0.12 | 0.7359 | 2.4013 | 7.984
-0.11 | 0.9783 | 3.1351 | 10.076
-0.1 | 1.2986 | 4.0578 | 12.623
-0.09 | 1.7085 | 5.2211 | 15.524
-0.08 | 2.2346 | 6.687 | 19.019
-0.07 | 2.8988 | 8.482 | 22.951
-0.06 | 3.7371 | 10.594 | 27.363
-0.05 | 4.7783 | 13.202 | 32.422
-0.04 | 6.041 | 16.21 | 37.867
-0.03 | 7.591 | 19.726 | 43.867
-0.02 | 9.424 | 23.738 | 50.467
-0.01 | 11.618 | 28.318 | 57.6
0 | 14.151 | 33.426 | 65.3
0.01 | 17.02 | 39.061 | 73.18
0.02 | 20.213 | 45.192 | 81.65
0.03 | 23.829 | 51.946 | 90.6
0.04 | 27.702 | 59.02 | 99.8
0.05 | 31.954 | 66.58 | 109.49
0.06 | 36.439 | 74.68 | 119.44
0.07 | 41.166 | 83.1 | 129.75
0.08 | 46.072 | 91.96 | 140.28
0.09 | 51.073 | 101.1 | 151.16
0.1 | 56.234 | 110.54 | 162.1
0.11 | 61.31 | 120.37 | 173.43
0.12 | 66.6 | 130.37 | 185.01
0.13 | 71.73 | 140.68 | 196.63
0.14 | 76.86 | 151.12 | 208.45
0.15 | 81.92 | 161.91 | 220.19
0.16 | 86.83 | 172.73 | 232.26
0.17 | 91.5 | 183.76 | 244.43
0.18 | 95.93 | 194.89 | 256.66
0.19 | 100.34 | 206.05 | 268.84
0.2 | 104.58 | 217.51 | 281.04
0.21 | 108.62 | 228.89 | 293.51
0.22 | 112.44 | 240.45 | 305.83
0.23 | 115.91 | 252.01 | 318.15
0.24 | 119.32 | 263.6 | 330.36
0.25 | 122.66 | 275.28 | 342.82
0.26 | 125.71 | 286.76 | 355.1
0.27 | 128.56 | 298.35 | 367.35
0.28 | 131.28 | 309.82 | 379.49
0.29 | 133.65 | 321.28 | 391.38
0.3 | 136.18 | 332.75 | 403.63
0.31 | 138.28 | 344.08 | 415.63
0.32 | 140.4 | 355.33 | 427.4
0.33 | 142.54 | 366.51 | 439.22
0.34 | 144.26 | 377.5 | 450.64
0.35 | 145.95 | 388.29 | 462.12
0.36 | 147.55 | 399.09 | 473.47
0.37 | 149.17 | 409.78 | 484.63
0.38 | 150.61 | 420.16 | 495.55
0.39 | 152.05 | 430.44 | 506.33
0.4 | 153.15 | 440.33 | 516.9
0.41 | 154.41 | 450.16 | 527.42
0.42 | 155.72 | 459.8 | 537.77
0.43 | 156.53 | 469.22 | 547.7
0.44 | 157.75 | 478.28 | 557.56
0.45 | 158.51 | 487.12 | 567.17
0.46 | 159.48 | 495.76 | 576.6
0.47 | 160.45 | 504.07 | 585.6
0.48 | 161.06 | 512.06 | 594.3
0.49 | 161.94 | 519.78 | 603.2
0.5 | 162.66 | 527.18 | 611.8

## Tranconductance (mS-mm)
VGS (V) | VDS = 0.100 V | VDS = 0.500 V | VDS = 0.900 V
-0.75 | -0.002158 | -0.00707 | -0.0146
-0.74 | -0.002129 | -0.006805 | -0.0178
-0.73 | -0.001856 | -0.00618 | -0.0189
-0.72 | -0.001879 | -0.006155 | -0.01795
-0.71 | -0.0019175 | -0.0064 | -0.01955
-0.7 | -0.001513 | -0.00647 | -0.0174
-0.69 | -0.001424 | -0.00565 | -0.0175
-0.68 | -0.0014785 | -0.0055 | -0.0175
-0.67 | -0.0014425 | -0.005795 | -0.01547
-0.66 | -0.001337 | -0.004825 | -0.01629
-0.65 | -0.0012705 | -0.00477 | -0.01551
-0.64 | -0.0012895 | -0.00511 | -0.01584
-0.63 | -0.001185 | -0.00461 | -0.01513
-0.62 | -0.0011195 | -0.00405 | -0.01205
-0.61 | -0.0011025 | -0.003935 | -0.01289
-0.6 | -0.0010575 | -0.004025 | -0.0138
-0.59 | -0.000988 | -0.003855 | -0.012705
-0.58 | -0.0008655 | -0.004035 | -0.011515
-0.57 | -0.0008445 | -0.00374 | -0.01185
-0.56 | -0.000899 | -0.00325 | -0.011315
-0.55 | -0.000788 | -0.00327 | -0.00979
-0.54 | -0.0007185 | -0.002725 | -0.00993
-0.53 | -0.0006995 | -0.002885 | -0.01001
-0.52 | -0.00068 | -0.00284 | -0.01015
-0.51 | -0.000588 | -0.002535 | -0.00902
-0.5 | -0.000501 | -0.002395 | -0.00823
-0.49 | -0.0004415 | -0.00226 | -0.0071
-0.48 | -0.000324 | -0.001795 | -0.00582
-0.47 | -0.000243 | -0.001165 | -0.003915
-0.46 | -2.117582e-18 | -0.00055 | -0.000695
-0.45 | 0.0002355 | 0.00027 | 0.001345
-0.44 | 0.000448 | 0.00139 | 0.00556
-0.43 | 0.000873 | 0.003105 | 0.011075
-0.42 | 0.001426 | 0.005135 | 0.017525
-0.41 | 0.002138 | 0.007615 | 0.02685
-0.4 | 0.0031555 | 0.011275 | 0.042975
-0.39 | 0.0045285 | 0.01659 | 0.06197
-0.38 | 0.0064275 | 0.023525 | 0.08671
-0.37 | 0.0089395 | 0.03322 | 0.1366
-0.36 | 0.0129535 | 0.046485 | 0.189515
-0.35 | 0.0180345 | 0.065295 | 0.25595
-0.34 | 0.024415 | 0.090225 | 0.3605
-0.33 | 0.033395 | 0.128725 | 0.51775
-0.32 | 0.046135 | 0.17878 | 0.70485
-0.31 | 0.0642 | 0.2417 | 0.97505
-0.3 | 0.088505 | 0.3352 | 1.39965
-0.29 | 0.120365 | 0.45775 | 1.86555
-0.28 | 0.18794 | 0.63055 | 2.5175
-0.27 | 0.256575 | 0.8708 | 3.4345
-0.26 | 0.32535 | 1.1826 | 4.674
-0.25 | 0.4407 | 1.65465 | 6.3585
-0.24 | 0.60585 | 2.2595 | 8.5805
-0.23 | 0.8247 | 2.9855 | 11.4655
-0.22 | 1.1182 | 4.0545 | 15.2985
-0.21 | 1.6218 | 5.432 | 20.3125
-0.2 | 2.1816 | 7.262 | 27.3
-0.19 | 2.8515 | 9.8545 | 36.265
-0.18 | 3.854 | 13.2305 | 46.755
-0.17 | 5.071 | 17.46 | 60.475
-0.16 | 6.8055 | 22.825 | 79.15
-0.15 | 9.21 | 29.78 | 100.545
-0.14 | 12.134 | 39.165 | 126.285
-0.13 | 16.26 | 51.04 | 156.36
-0.12 | 21.513 | 65.42 | 190.3
-0.11 | 28.135 | 82.825 | 231.95
-0.1 | 36.51 | 104.3 | 272.4
-0.09 | 46.8 | 131.46 | 319.8
-0.08 | 59.515 | 163.045 | 371.35
-0.07 | 75.125 | 195.35 | 417.2
-0.06 | 93.975 | 236 | 473.55
-0.05 | 115.195 | 280.8 | 525.2
-0.04 | 140.635 | 326.2 | 572.25
-0.03 | 169.15 | 376.4 | 630
-0.02 | 201.35 | 429.6 | 686.65
-0.01 | 236.35 | 484.4 | 741.65
0 | 270.1 | 537.15 | 779
0.01 | 303.1 | 588.3 | 817.5
0.02 | 340.45 | 644.25 | 871
0.03 | 374.45 | 691.4 | 907.5
0.04 | 406.25 | 731.7 | 944.5
0.05 | 436.85 | 783 | 982
0.06 | 460.6 | 826 | 1013
0.07 | 481.65 | 864 | 1042
0.08 | 495.35 | 900 | 1070.5
0.09 | 508.1 | 929 | 1091
0.1 | 511.85 | 963.5 | 1113.5
0.11 | 518.3 | 991.5 | 1145.5
0.12 | 521 | 1015.5 | 1160
0.13 | 513 | 1037.5 | 1172
0.14 | 509.5 | 1061.5 | 1178
0.15 | 498.5 | 1080.5 | 1190.5
0.16 | 479 | 1092.5 | 1212
0.17 | 455 | 1108 | 1220
0.18 | 442 | 1114.5 | 1220.5
0.19 | 432.5 | 1131 | 1219
0.2 | 414 | 1142 | 1233.5
0.21 | 393 | 1147 | 1239.5
0.22 | 364.5 | 1156 | 1232
0.23 | 344 | 1157.5 | 1226.5
0.24 | 337.5 | 1163.5 | 1233.5
0.25 | 319.5 | 1158 | 1237
0.26 | 295 | 1153.5 | 1226.5
0.27 | 278.5 | 1153 | 1219.5
0.28 | 254.5 | 1146.5 | 1201.5
0.29 | 245 | 1146.5 | 1207
0.3 | 231.5 | 1140 | 1212.5
0.31 | 211 | 1129 | 1188.5
0.32 | 213 | 1121.5 | 1179.5
0.33 | 193 | 1108.5 | 1162
0.34 | 170.5 | 1089 | 1145
0.35 | 164.5 | 1079.5 | 1141.5
0.36 | 161 | 1074.5 | 1125.5
0.37 | 153 | 1053.5 | 1104
0.38 | 144 | 1033 | 1085
0.39 | 127 | 1008.5 | 1067.5
0.4 | 118 | 986 | 1054.5
0.41 | 128.5 | 973.5 | 1043.5
0.42 | 106 | 953 | 1014
0.43 | 101.5 | 924 | 989.5
0.44 | 99 | 895 | 973.5
0.45 | 86.5 | 874 | 952
0.46 | 97 | 847.5 | 921.5
0.47 | 79 | 815 | 885
0.48 | 74.5 | 785.5 | 880
0.49 | 80 | 756 | 875
0.5 | 72 | 740 | 860