## IDS-VDS Characteristic (mA-mm)
VGS (V) | VDS = 0.100 V | VDS = 0.500 V | VDS = 0.900 V
-0.75 | 0.00030783 | 0.0011679 | 0.0036593
-0.74 | 0.00029354 | 0.0011318 | 0.0035464
-0.73 | 0.00028276 | 0.0010861 | 0.0034378
-0.72 | 0.00027073 | 0.001058 | 0.003344
-0.71 | 0.00025902 | 0.0010181 | 0.0032592
-0.7 | 0.00024468 | 0.0009817 | 0.0031652
-0.69 | 0.00023417 | 0.0009489 | 0.0030734
-0.68 | 0.00022459 | 0.0009105 | 0.0029774
-0.67 | 0.00021375 | 0.000879 | 0.0028926
-0.66 | 0.0002052 | 0.0008514 | 0.0028169
-0.65 | 0.00019714 | 0.0008238 | 0.0027326
-0.64 | 0.00018789 | 0.0007872 | 0.0026481
-0.63 | 0.00017895 | 0.000762 | 0.0025688
-0.62 | 0.00016939 | 0.0007381 | 0.0024838
-0.61 | 0.00016229 | 0.0007115 | 0.0024221
-0.6 | 0.00015548 | 0.0006826 | 0.0023477
-0.59 | 0.00014854 | 0.0006625 | 0.0022656
-0.58 | 0.00014191 | 0.0006395 | 0.0022072
-0.57 | 0.00013587 | 0.0006173 | 0.0021413
-0.56 | 0.00012987 | 0.000592 | 0.0020731
-0.55 | 0.00012413 | 0.0005719 | 0.0020004
-0.54 | 0.00011912 | 0.0005534 | 0.001952
-0.53 | 0.00011382 | 0.0005383 | 0.0018978
-0.52 | 0.00010758 | 0.0005204 | 0.0018436
-0.51 | 0.00010471 | 0.0005054 | 0.0017999
-0.5 | 0.00010126 | 0.00049054 | 0.0017622
-0.49 | 9.78e-05 | 0.00048171 | 0.001732
-0.48 | 9.581e-05 | 0.00047368 | 0.0017031
-0.47 | 9.528e-05 | 0.00046675 | 0.0016772
-0.46 | 9.548e-05 | 0.00047022 | 0.0016921
-0.45 | 9.776e-05 | 0.00047555 | 0.0017092
-0.44 | 0.00010298 | 0.00049048 | 0.001759
-0.43 | 0.00011149 | 0.0005185 | 0.0018643
-0.42 | 0.00012447 | 0.00056364 | 0.0020255
-0.41 | 0.00014345 | 0.0006377 | 0.0022621
-0.4 | 0.00017175 | 0.0007342 | 0.0025931
-0.39 | 0.00021196 | 0.000878 | 0.003072
-0.38 | 0.0002673 | 0.0010755 | 0.0037893
-0.37 | 0.0003466 | 0.0013564 | 0.0047771
-0.36 | 0.00045506 | 0.0017453 | 0.006266
-0.35 | 0.0006402 | 0.0022819 | 0.008214
-0.34 | 0.0008602 | 0.0030317 | 0.010976
-0.33 | 0.0011573 | 0.0040615 | 0.014894
-0.32 | 0.0015691 | 0.0055064 | 0.020229
-0.31 | 0.002131 | 0.007659 | 0.027736
-0.3 | 0.0028987 | 0.010421 | 0.037886
-0.29 | 0.0039664 | 0.014131 | 0.052192
-0.28 | 0.0054024 | 0.019324 | 0.07183
-0.27 | 0.007664 | 0.026429 | 0.09823
-0.26 | 0.010372 | 0.036034 | 0.13417
-0.25 | 0.014128 | 0.049151 | 0.18284
-0.24 | 0.019207 | 0.06778 | 0.24906
-0.23 | 0.026153 | 0.09186 | 0.33944
-0.22 | 0.035365 | 0.12408 | 0.45848
-0.21 | 0.047953 | 0.16781 | 0.6183
-0.2 | 0.06607 | 0.22636 | 0.8347
-0.19 | 0.089 | 0.30494 | 1.12
-0.18 | 0.12041 | 0.41092 | 1.4917
-0.17 | 0.16218 | 0.54694 | 1.9812
-0.16 | 0.21743 | 0.7308 | 2.6048
-0.15 | 0.29086 | 0.9725 | 3.4068
-0.14 | 0.38887 | 1.2918 | 4.4506
-0.13 | 0.51973 | 1.7036 | 5.742
-0.12 | 0.6886 | 2.2259 | 7.345
-0.11 | 0.9137 | 2.9026 | 9.272
-0.1 | 1.207 | 3.7551 | 11.612
-0.09 | 1.5934 | 4.8425 | 14.42
-0.08 | 2.0837 | 6.182 | 17.609
-0.07 | 2.6939 | 7.808 | 21.289
-0.06 | 3.4814 | 9.848 | 25.503
-0.05 | 4.4546 | 12.239 | 30.256
-0.04 | 5.641 | 15.061 | 35.497
-0.03 | 7.044 | 18.351 | 41.271
-0.02 | 8.784 | 22.125 | 47.517
-0.01 | 10.821 | 26.465 | 54.344
0 | 13.21 | 31.287 | 61.84
0.01 | 15.944 | 36.66 | 69.48
0.02 | 18.965 | 42.449 | 77.6
0.03 | 22.448 | 48.926 | 86.34
0.04 | 26.178 | 55.634 | 95.28
0.05 | 30.236 | 62.87 | 104.79
0.06 | 34.542 | 70.53 | 114.61
0.07 | 39.149 | 78.77 | 124.53
0.08 | 43.908 | 87.23 | 134.92
0.09 | 48.83 | 95.99 | 145.54
0.1 | 53.863 | 105.12 | 156.31
0.11 | 58.76 | 114.52 | 167.5
0.12 | 63.91 | 124.27 | 178.71
0.13 | 68.97 | 134.21 | 190.18
0.14 | 74.01 | 144.38 | 201.66
0.15 | 78.9 | 154.59 | 213.46
0.16 | 83.74 | 165.3 | 225.15
0.17 | 88.38 | 176.03 | 237
0.18 | 92.9 | 186.75 | 248.92
0.19 | 97.11 | 197.83 | 260.89
0.2 | 101.18 | 208.73 | 272.91
0.21 | 105.08 | 220.07 | 285
0.22 | 108.77 | 231.25 | 297.14
0.23 | 112.44 | 242.53 | 309.2
0.24 | 115.66 | 253.81 | 321.25
0.25 | 118.77 | 265.15 | 333.43
0.26 | 121.69 | 276.48 | 345.26
0.27 | 124.5 | 287.75 | 357.29
0.28 | 127.11 | 298.98 | 369.18
0.29 | 129.53 | 310.02 | 380.93
0.3 | 131.84 | 321.32 | 392.67
0.31 | 133.9 | 332.38 | 404.3
0.32 | 136.06 | 343.34 | 415.81
0.33 | 137.85 | 354.33 | 427.25
0.34 | 139.61 | 364.85 | 438.6
0.35 | 141.26 | 375.57 | 449.57
0.36 | 142.66 | 386.01 | 460.68
0.37 | 144.27 | 396.41 | 471.58
0.38 | 145.59 | 406.56 | 482.26
0.39 | 146.85 | 416.3 | 492.84
0.4 | 147.96 | 426.09 | 503
0.41 | 149.17 | 435.52 | 513.21
0.42 | 150.17 | 444.94 | 523.27
0.43 | 151.24 | 453.89 | 533
0.44 | 152.05 | 462.74 | 542.56
0.45 | 152.92 | 471.2 | 551.8
0.46 | 153.88 | 479.5 | 560.99
0.47 | 154.64 | 487.54 | 569.82
0.48 | 155.4 | 495.13 | 578.2
0.49 | 155.99 | 502.51 | 586.6
0.5 | 156.47 | 509.62 | 594.7

## Tranconductance (mS-mm)
VGS (V) | VDS = 0.100 V | VDS = 0.500 V | VDS = 0.900 V
-0.75 | -0.001429 | -0.00361 | -0.01129
-0.74 | -0.0012535 | -0.00409 | -0.011075
-0.73 | -0.0011405 | -0.00369 | -0.01012
-0.72 | -0.001187 | -0.0034 | -0.00893
-0.71 | -0.0013025 | -0.003815 | -0.00894
-0.7 | -0.0012425 | -0.00346 | -0.00929
-0.69 | -0.0010045 | -0.00356 | -0.00939
-0.68 | -0.001021 | -0.003495 | -0.00904
-0.67 | -0.0009695 | -0.002955 | -0.008025
-0.66 | -0.0008305 | -0.00276 | -0.008
-0.65 | -0.0008655 | -0.00321 | -0.00844
-0.64 | -0.0009095 | -0.00309 | -0.00819
-0.63 | -0.000925 | -0.002455 | -0.008215
-0.62 | -0.000833 | -0.002525 | -0.007335
-0.61 | -0.0006955 | -0.002775 | -0.006805
-0.6 | -0.0006875 | -0.00245 | -0.007825
-0.59 | -0.0006785 | -0.002155 | -0.007025
-0.58 | -0.0006335 | -0.00226 | -0.006215
-0.57 | -0.000602 | -0.002375 | -0.006705
-0.56 | -0.000587 | -0.00227 | -0.007045
-0.55 | -0.0005375 | -0.00193 | -0.006055
-0.54 | -0.0005155 | -0.00168 | -0.00513
-0.53 | -0.000577 | -0.00165 | -0.00542
-0.52 | -0.0004555 | -0.001645 | -0.004895
-0.51 | -0.000316 | -0.001493 | -0.00407
-0.5 | -0.0003455 | -0.0011845 | -0.003395
-0.49 | -0.0002725 | -0.000843 | -0.002955
-0.48 | -0.000126 | -0.000748 | -0.00274
-0.47 | -1.65e-05 | -0.000173 | -0.00055
-0.46 | 0.000124 | 0.00044 | 0.0016
-0.45 | 0.000375 | 0.001013 | 0.003345
-0.44 | 0.0006865 | 0.0021475 | 0.007755
-0.43 | 0.0010745 | 0.003658 | 0.013325
-0.42 | 0.001598 | 0.00596 | 0.01989
-0.41 | 0.002364 | 0.008528 | 0.02838
-0.4 | 0.0034255 | 0.012015 | 0.040495
-0.39 | 0.0047775 | 0.017065 | 0.05981
-0.38 | 0.006732 | 0.02392 | 0.085255
-0.37 | 0.009388 | 0.03349 | 0.123835
-0.36 | 0.01468 | 0.046275 | 0.171845
-0.35 | 0.020257 | 0.06432 | 0.2355
-0.34 | 0.025855 | 0.08898 | 0.334
-0.33 | 0.035445 | 0.123735 | 0.46265
-0.32 | 0.048685 | 0.179875 | 0.6421
-0.31 | 0.06648 | 0.24573 | 0.88285
-0.3 | 0.09177 | 0.3236 | 1.2228
-0.29 | 0.125185 | 0.44515 | 1.6972
-0.28 | 0.18488 | 0.6149 | 2.3019
-0.27 | 0.24848 | 0.8355 | 3.117
-0.26 | 0.3232 | 1.1361 | 4.2305
-0.25 | 0.44175 | 1.5873 | 5.7445
-0.24 | 0.60125 | 2.13545 | 7.83
-0.23 | 0.8079 | 2.815 | 10.471
-0.22 | 1.09 | 3.7975 | 13.943
-0.21 | 1.53525 | 5.114 | 18.811
-0.2 | 2.05235 | 6.8565 | 25.085
-0.19 | 2.717 | 9.228 | 32.85
-0.18 | 3.659 | 12.1 | 43.06
-0.17 | 4.851 | 15.994 | 55.655
-0.16 | 6.434 | 21.278 | 71.28
-0.15 | 8.572 | 28.05 | 92.29
-0.14 | 11.4435 | 36.555 | 116.76
-0.13 | 14.9865 | 46.705 | 144.72
-0.12 | 19.6985 | 59.95 | 176.5
-0.11 | 25.92 | 76.46 | 213.35
-0.1 | 33.985 | 96.995 | 257.4
-0.09 | 43.835 | 121.345 | 299.85
-0.08 | 55.025 | 148.275 | 343.45
-0.07 | 69.885 | 183.3 | 394.7
-0.06 | 88.035 | 221.55 | 448.35
-0.05 | 107.98 | 260.65 | 499.7
-0.04 | 129.47 | 305.6 | 550.75
-0.03 | 157.15 | 353.2 | 601
-0.02 | 188.85 | 405.7 | 653.65
-0.01 | 221.3 | 458.1 | 716.15
0 | 256.15 | 509.75 | 756.8
0.01 | 287.75 | 558.1 | 788
0.02 | 325.2 | 613.3 | 843
0.03 | 360.65 | 659.25 | 884
0.04 | 389.4 | 697.2 | 922.5
0.05 | 418.2 | 744.8 | 966.5
0.06 | 445.65 | 795 | 987
0.07 | 468.3 | 835 | 1015.5
0.08 | 484.05 | 861 | 1050.5
0.09 | 497.75 | 894.5 | 1069.5
0.1 | 496.5 | 926.5 | 1098
0.11 | 502.35 | 957.5 | 1120
0.12 | 510.5 | 984.5 | 1134
0.13 | 505 | 1005.5 | 1147.5
0.14 | 496.5 | 1019 | 1164
0.15 | 486.5 | 1046 | 1174.5
0.16 | 474 | 1072 | 1177
0.17 | 458 | 1072.5 | 1188.5
0.18 | 436.5 | 1090 | 1194.5
0.19 | 414 | 1099 | 1199.5
0.2 | 398.5 | 1112 | 1205.5
0.21 | 379.5 | 1126 | 1211.5
0.22 | 368 | 1123 | 1210
0.23 | 344.5 | 1128 | 1205.5
0.24 | 316.5 | 1131 | 1211.5
0.25 | 301.5 | 1133.5 | 1200.5
0.26 | 286.5 | 1130 | 1193
0.27 | 271 | 1125 | 1196
0.28 | 251.5 | 1113.5 | 1182
0.29 | 236.5 | 1117 | 1174.5
0.3 | 218.5 | 1118 | 1168.5
0.31 | 211 | 1101 | 1157
0.32 | 197.5 | 1097.5 | 1147.5
0.33 | 177.5 | 1075.5 | 1139.5
0.34 | 170.5 | 1062 | 1116
0.35 | 152.5 | 1058 | 1104
0.36 | 150.5 | 1042 | 1100.5
0.37 | 146.5 | 1027.5 | 1079
0.38 | 129 | 994.5 | 1063
0.39 | 118.5 | 976.5 | 1037
0.4 | 116 | 961 | 1018.5
0.41 | 110.5 | 942.5 | 1013.5
0.42 | 103.5 | 918.5 | 989.5
0.43 | 94 | 890 | 964.5
0.44 | 84 | 865.5 | 940
0.45 | 91.5 | 838 | 921.5
0.46 | 86 | 817 | 901
0.47 | 76 | 781.5 | 860.5
0.48 | 67.5 | 748.5 | 839
0.49 | 53.5 | 724.5 | 825
0.5 | 48 | 711 | 810