## IDS-VDS Characteristic (mA-mm)
VGS (V) | VDS = 0.100 V | VDS = 0.500 V | VDS = 0.900 V
-0.75 | 0.00027501 | 0.0010701 | 0.0034069
-0.74 | 0.00026347 | 0.0010314 | 0.0033183
-0.73 | 0.00025119 | 0.0009976 | 0.0032078
-0.72 | 0.00023836 | 0.0009675 | 0.0031034
-0.71 | 0.00022913 | 0.0009342 | 0.0030396
-0.7 | 0.00021963 | 0.0008948 | 0.0029516
-0.69 | 0.00020931 | 0.0008639 | 0.0028658
-0.68 | 0.00020147 | 0.000837 | 0.0027865
-0.67 | 0.00019167 | 0.0008069 | 0.0026983
-0.66 | 0.00018215 | 0.0007752 | 0.0026107
-0.65 | 0.00017423 | 0.0007479 | 0.0025398
-0.64 | 0.0001672 | 0.000724 | 0.0024516
-0.63 | 0.00015906 | 0.0006888 | 0.0023761
-0.62 | 0.00015172 | 0.0006671 | 0.0022961
-0.61 | 0.0001437 | 0.0006408 | 0.0022315
-0.6 | 0.00013852 | 0.0006198 | 0.0021789
-0.59 | 0.00013177 | 0.0005961 | 0.0021053
-0.58 | 0.00012647 | 0.0005774 | 0.0020392
-0.57 | 0.00011999 | 0.0005547 | 0.0019689
-0.56 | 0.00011478 | 0.0005336 | 0.001912
-0.55 | 0.00011031 | 0.0005184 | 0.0018664
-0.54 | 0.00010517 | 0.0005031 | 0.0017993
-0.53 | 0.00010038 | 0.00048632 | 0.0017461
-0.52 | 9.697e-05 | 0.00046892 | 0.0017
-0.51 | 9.369e-05 | 0.00045525 | 0.0016553
-0.5 | 9.008e-05 | 0.0004461 | 0.0016251
-0.49 | 8.834e-05 | 0.00043587 | 0.0015976
-0.48 | 8.65e-05 | 0.0004297 | 0.001581
-0.47 | 8.68e-05 | 0.00042665 | 0.0015741
-0.46 | 8.821e-05 | 0.000428 | 0.0015827
-0.45 | 9.125e-05 | 0.00043759 | 0.0016136
-0.44 | 9.67e-05 | 0.00045743 | 0.0016727
-0.43 | 0.00010602 | 0.00049089 | 0.001785
-0.42 | 0.00012034 | 0.00054059 | 0.0019486
-0.41 | 0.00014038 | 0.0006205 | 0.0022019
-0.4 | 0.0001701 | 0.0007242 | 0.0025776
-0.39 | 0.00021267 | 0.0008783 | 0.003121
-0.38 | 0.00027136 | 0.0010913 | 0.0038876
-0.37 | 0.00035313 | 0.0013841 | 0.0049525
-0.36 | 0.00046603 | 0.0017902 | 0.006548
-0.35 | 0.0006589 | 0.0023672 | 0.008673
-0.34 | 0.000884 | 0.0031663 | 0.01161
-0.33 | 0.0011933 | 0.0042662 | 0.015786
-0.32 | 0.0016141 | 0.005837 | 0.021575
-0.31 | 0.0021983 | 0.007916 | 0.02952
-0.3 | 0.0029922 | 0.010813 | 0.040522
-0.29 | 0.004081 | 0.014762 | 0.055581
-0.28 | 0.0055631 | 0.020158 | 0.07623
-0.27 | 0.007904 | 0.027537 | 0.10454
-0.26 | 0.010735 | 0.037551 | 0.14289
-0.25 | 0.014593 | 0.051342 | 0.19552
-0.24 | 0.019787 | 0.07076 | 0.26525
-0.23 | 0.026815 | 0.0961 | 0.36169
-0.22 | 0.036461 | 0.12946 | 0.48811
-0.21 | 0.049373 | 0.17544 | 0.6568
-0.2 | 0.06805 | 0.23642 | 0.8894
-0.19 | 0.09127 | 0.31811 | 1.1864
-0.18 | 0.1238 | 0.42755 | 1.5903
-0.17 | 0.16637 | 0.5686 | 2.1112
-0.16 | 0.22314 | 0.763 | 2.7677
-0.15 | 0.29907 | 1.0152 | 3.6217
-0.14 | 0.39962 | 1.3438 | 4.7056
-0.13 | 0.53357 | 1.7631 | 6.1
-0.12 | 0.7089 | 2.3167 | 7.724
-0.11 | 0.9397 | 3.0247 | 9.759
-0.1 | 1.2391 | 3.8958 | 12.16
-0.09 | 1.6306 | 5.0414 | 15.054
-0.08 | 2.1268 | 6.413 | 18.376
-0.07 | 2.7616 | 8.116 | 22.183
-0.06 | 3.5548 | 10.179 | 26.473
-0.05 | 4.5443 | 12.635 | 31.286
-0.04 | 5.742 | 15.556 | 36.723
-0.03 | 7.21 | 18.944 | 42.511
-0.02 | 8.991 | 22.764 | 48.97
-0.01 | 11.05 | 27.176 | 55.854
0 | 13.494 | 32.157 | 63.39
0.01 | 16.23 | 37.602 | 71.21
0.02 | 19.318 | 43.444 | 79.38
0.03 | 22.79 | 50.077 | 88.12
0.04 | 26.563 | 56.854 | 97.27
0.05 | 30.669 | 64.29 | 106.7
0.06 | 35.043 | 71.97 | 116.51
0.07 | 39.718 | 80.27 | 126.73
0.08 | 44.463 | 88.83 | 136.99
0.09 | 49.418 | 97.65 | 147.69
0.1 | 54.451 | 106.83 | 158.6
0.11 | 59.4 | 116.3 | 169.72
0.12 | 64.56 | 126.17 | 181.14
0.13 | 69.67 | 136.18 | 192.45
0.14 | 74.72 | 146.36 | 204.18
0.15 | 79.64 | 156.63 | 215.85
0.16 | 84.42 | 167.46 | 227.77
0.17 | 89.04 | 178.19 | 239.67
0.18 | 93.48 | 189.05 | 251.53
0.19 | 97.8 | 200.15 | 263.55
0.2 | 101.94 | 211.12 | 275.67
0.21 | 105.91 | 222.46 | 287.8
0.22 | 109.54 | 233.7 | 299.82
0.23 | 112.98 | 245.02 | 312
0.24 | 116.35 | 256.3 | 324.12
0.25 | 119.42 | 267.65 | 336.21
0.26 | 122.41 | 279.06 | 348.37
0.27 | 125.24 | 290.27 | 360.1
0.28 | 127.66 | 301.55 | 372.08
0.29 | 130.2 | 312.7 | 383.93
0.3 | 132.38 | 323.98 | 395.8
0.31 | 134.5 | 335.08 | 407.41
0.32 | 136.55 | 346.05 | 418.93
0.33 | 138.57 | 357.04 | 430.42
0.34 | 140.16 | 367.61 | 441.75
0.35 | 141.76 | 378.33 | 452.94
0.36 | 143.27 | 388.79 | 463.83
0.37 | 144.88 | 399.15 | 474.91
0.38 | 146.39 | 409.34 | 485.57
0.39 | 147.41 | 419.15 | 496.05
0.4 | 148.47 | 428.94 | 506.5
0.41 | 149.73 | 438.48 | 516.45
0.42 | 150.69 | 447.82 | 526.64
0.43 | 151.8 | 456.84 | 536.44
0.44 | 152.52 | 465.64 | 545.99
0.45 | 153.4 | 474.19 | 555.36
0.46 | 154.33 | 482.55 | 564.49
0.47 | 155.12 | 490.53 | 573.4
0.48 | 155.85 | 498.1 | 581.8
0.49 | 156.49 | 505.57 | 590.2
0.5 | 157.29 | 512.69 | 598.3

## Tranconductance (mS-mm)
VGS (V) | VDS = 0.100 V | VDS = 0.500 V | VDS = 0.900 V
-0.75 | -0.001154 | -0.00387 | -0.00886
-0.74 | -0.001191 | -0.003625 | -0.009955
-0.73 | -0.0012555 | -0.003195 | -0.010745
-0.72 | -0.001103 | -0.00317 | -0.00841
-0.71 | -0.0009365 | -0.003635 | -0.00759
-0.7 | -0.000991 | -0.003515 | -0.00869
-0.69 | -0.000908 | -0.00289 | -0.008255
-0.68 | -0.000882 | -0.00285 | -0.008375
-0.67 | -0.000966 | -0.00309 | -0.00879
-0.66 | -0.000872 | -0.00295 | -0.007925
-0.65 | -0.0007475 | -0.00256 | -0.007955
-0.64 | -0.0007585 | -0.002955 | -0.008185
-0.63 | -0.000774 | -0.002845 | -0.007775
-0.62 | -0.000768 | -0.0024 | -0.00723
-0.61 | -0.00066 | -0.002365 | -0.00586
-0.6 | -0.0005965 | -0.002235 | -0.00631
-0.59 | -0.0006025 | -0.00212 | -0.006985
-0.58 | -0.000589 | -0.00207 | -0.00682
-0.57 | -0.0005845 | -0.00219 | -0.00636
-0.56 | -0.000484 | -0.001815 | -0.005125
-0.55 | -0.0004805 | -0.001525 | -0.005635
-0.54 | -0.0004965 | -0.001604 | -0.006015
-0.53 | -0.00041 | -0.001709 | -0.004965
-0.52 | -0.0003345 | -0.0015535 | -0.00454
-0.51 | -0.0003445 | -0.001141 | -0.003745
-0.5 | -0.0002675 | -0.000969 | -0.002885
-0.49 | -0.000179 | -0.00082 | -0.002205
-0.48 | -7.7e-05 | -0.000461 | -0.001175
-0.47 | 8.55e-05 | -8.5e-05 | 8.5e-05
-0.46 | 0.0002225 | 0.000547 | 0.001975
-0.45 | 0.0004245 | 0.0014715 | 0.0045
-0.44 | 0.0007385 | 0.002665 | 0.00857
-0.43 | 0.001182 | 0.004158 | 0.013795
-0.42 | 0.001718 | 0.0064805 | 0.020845
-0.41 | 0.002488 | 0.0091805 | 0.03145
-0.4 | 0.0036145 | 0.01289 | 0.045955
-0.39 | 0.005063 | 0.018355 | 0.0655
-0.38 | 0.007023 | 0.02529 | 0.091575
-0.37 | 0.0097335 | 0.034945 | 0.13302
-0.36 | 0.0152885 | 0.049155 | 0.186025
-0.35 | 0.0208985 | 0.068805 | 0.2531
-0.34 | 0.02672 | 0.09495 | 0.35565
-0.33 | 0.036505 | 0.133535 | 0.49825
-0.32 | 0.05025 | 0.18249 | 0.6867
-0.31 | 0.068905 | 0.2488 | 0.94735
-0.3 | 0.094135 | 0.3423 | 1.30305
-0.29 | 0.128545 | 0.46725 | 1.7854
-0.28 | 0.19115 | 0.63875 | 2.44795
-0.27 | 0.258595 | 0.86965 | 3.333
-0.26 | 0.33445 | 1.19025 | 4.549
-0.25 | 0.4526 | 1.66045 | 6.118
-0.24 | 0.6111 | 2.2379 | 8.3085
-0.23 | 0.8337 | 2.935 | 11.143
-0.22 | 1.1279 | 3.967 | 14.7555
-0.21 | 1.57945 | 5.348 | 20.0645
-0.2 | 2.09485 | 7.1335 | 26.48
-0.19 | 2.7875 | 9.5565 | 35.045
-0.18 | 3.755 | 12.5245 | 46.24
-0.17 | 4.967 | 16.7725 | 58.87
-0.16 | 6.635 | 22.33 | 75.525
-0.15 | 8.824 | 29.04 | 96.895
-0.14 | 11.725 | 37.395 | 123.915
-0.13 | 15.464 | 48.645 | 150.92
-0.12 | 20.3065 | 63.08 | 182.95
-0.11 | 26.51 | 78.955 | 221.8
-0.1 | 34.545 | 100.835 | 264.75
-0.09 | 44.385 | 125.86 | 310.8
-0.08 | 56.55 | 153.73 | 356.45
-0.07 | 71.4 | 188.3 | 404.85
-0.06 | 89.135 | 225.95 | 455.15
-0.05 | 109.36 | 268.85 | 512.5
-0.04 | 133.285 | 315.45 | 561.25
-0.03 | 162.45 | 360.4 | 612.35
-0.02 | 192 | 411.6 | 667.15
-0.01 | 225.15 | 469.65 | 721
0 | 259 | 521.3 | 767.8
0.01 | 291.2 | 564.35 | 799.5
0.02 | 328 | 623.75 | 845.5
0.03 | 362.25 | 670.5 | 894.5
0.04 | 393.95 | 710.65 | 929
0.05 | 424 | 755.8 | 962
0.06 | 452.45 | 799 | 1001.5
0.07 | 471 | 843 | 1024
0.08 | 485 | 869 | 1048
0.09 | 499.4 | 900 | 1080.5
0.1 | 499.1 | 932.5 | 1101.5
0.11 | 505.45 | 967 | 1127
0.12 | 513.5 | 994 | 1136.5
0.13 | 508 | 1009.5 | 1152
0.14 | 498.5 | 1022.5 | 1170
0.15 | 485 | 1055 | 1179.5
0.16 | 470 | 1078 | 1191
0.17 | 453 | 1079.5 | 1188
0.18 | 438 | 1098 | 1194
0.19 | 423 | 1103.5 | 1207
0.2 | 405.5 | 1115.5 | 1212.5
0.21 | 380 | 1129 | 1207.5
0.22 | 353.5 | 1128 | 1210
0.23 | 340.5 | 1130 | 1215
0.24 | 322 | 1131.5 | 1210.5
0.25 | 303 | 1138 | 1212.5
0.26 | 291 | 1131 | 1194.5
0.27 | 262.5 | 1124.5 | 1185.5
0.28 | 248 | 1121.5 | 1191.5
0.29 | 236 | 1121.5 | 1186
0.3 | 215 | 1119 | 1174
0.31 | 208.5 | 1103.5 | 1156.5
0.32 | 203.5 | 1098 | 1150.5
0.33 | 180.5 | 1078 | 1141
0.34 | 159.5 | 1064.5 | 1126
0.35 | 155.5 | 1059 | 1104
0.36 | 156 | 1041 | 1098.5
0.37 | 156 | 1027.5 | 1087
0.38 | 126.5 | 1000 | 1057
0.39 | 104 | 980 | 1046.5
0.4 | 116 | 966.5 | 1020
0.41 | 111 | 944 | 1007
0.42 | 103.5 | 918 | 999.5
0.43 | 91.5 | 891 | 967.5
0.44 | 80 | 867.5 | 946
0.45 | 90.5 | 845.5 | 925
0.46 | 86 | 817 | 902
0.47 | 76 | 777.5 | 865.5
0.48 | 68.5 | 752 | 840
0.49 | 72 | 729.5 | 825
0.5 | 80 | 712 | 810