## IDS-VDS Characteristic (mA-mm)
VGS (V) | VDS = 0.100 V | VDS = 0.500 V | VDS = 0.900 V
-0.75 | 0.00027288 | 0.0010707 | 0.0033742
-0.74 | 0.0002617 | 0.0010329 | 0.0032861
-0.73 | 0.00024981 | 0.0010006 | 0.003205
-0.72 | 0.00023689 | 0.0009606 | 0.003101
-0.71 | 0.00022665 | 0.0009216 | 0.0030084
-0.7 | 0.0002154 | 0.0008884 | 0.0029292
-0.69 | 0.00020663 | 0.0008666 | 0.0028485
-0.68 | 0.0001969 | 0.0008323 | 0.0027326
-0.67 | 0.00018969 | 0.000796 | 0.002651
-0.66 | 0.00018211 | 0.0007717 | 0.0025764
-0.65 | 0.0001728 | 0.0007464 | 0.002491
-0.64 | 0.00016549 | 0.0007143 | 0.0024348
-0.63 | 0.00015864 | 0.0006958 | 0.0023408
-0.62 | 0.00015062 | 0.0006639 | 0.0022697
-0.61 | 0.0001439 | 0.0006455 | 0.0021944
-0.6 | 0.00013833 | 0.0006199 | 0.0021289
-0.59 | 0.00013224 | 0.0005967 | 0.0020768
-0.58 | 0.00012617 | 0.000576 | 0.0020112
-0.57 | 0.00012088 | 0.000556 | 0.0019574
-0.56 | 0.00011496 | 0.0005381 | 0.0018828
-0.55 | 0.00011108 | 0.0005189 | 0.00182
-0.54 | 0.00010527 | 0.0005032 | 0.0017685
-0.53 | 0.0001013 | 0.00048519 | 0.0017153
-0.52 | 9.715e-05 | 0.00046788 | 0.0016794
-0.51 | 9.372e-05 | 0.0004548 | 0.001626
-0.5 | 8.992e-05 | 0.00044334 | 0.0015973
-0.49 | 8.74e-05 | 0.00043264 | 0.0015638
-0.48 | 8.515e-05 | 0.00042343 | 0.0015496
-0.47 | 8.473e-05 | 0.00042249 | 0.0015342
-0.46 | 8.525e-05 | 0.00042194 | 0.001531
-0.45 | 8.769e-05 | 0.00042933 | 0.0015552
-0.44 | 9.253e-05 | 0.00044551 | 0.0016029
-0.43 | 0.00010081 | 0.0004724 | 0.0017044
-0.42 | 0.00011351 | 0.00051569 | 0.0018432
-0.41 | 0.00013227 | 0.0005817 | 0.0020634
-0.4 | 0.00015824 | 0.0006741 | 0.0023823
-0.39 | 0.00019691 | 0.0008087 | 0.0028411
-0.38 | 0.00025034 | 0.0009964 | 0.0035102
-0.37 | 0.00032551 | 0.0012567 | 0.0044529
-0.36 | 0.00042659 | 0.0016188 | 0.005825
-0.35 | 0.00056978 | 0.0021346 | 0.007707
-0.34 | 0.0008188 | 0.0028481 | 0.010349
-0.33 | 0.0011037 | 0.00384 | 0.014011
-0.32 | 0.0014963 | 0.0051764 | 0.019166
-0.31 | 0.0020306 | 0.007241 | 0.026254
-0.3 | 0.0027776 | 0.009852 | 0.036167
-0.29 | 0.0037986 | 0.013438 | 0.049682
-0.28 | 0.0051781 | 0.018379 | 0.06828
-0.27 | 0.007382 | 0.025194 | 0.09454
-0.26 | 0.010039 | 0.034509 | 0.12892
-0.25 | 0.013691 | 0.046915 | 0.17645
-0.24 | 0.018589 | 0.06486 | 0.24109
-0.23 | 0.025302 | 0.08831 | 0.32672
-0.22 | 0.034364 | 0.11993 | 0.44525
-0.21 | 0.046519 | 0.16147 | 0.6031
-0.2 | 0.06447 | 0.21925 | 0.8121
-0.19 | 0.08697 | 0.29531 | 1.0861
-0.18 | 0.11784 | 0.39758 | 1.4599
-0.17 | 0.15851 | 0.53428 | 1.9356
-0.16 | 0.21311 | 0.71 | 2.5589
-0.15 | 0.28609 | 0.9472 | 3.3581
-0.14 | 0.38292 | 1.2551 | 4.3801
-0.13 | 0.51229 | 1.6577 | 5.674
-0.12 | 0.6814 | 2.1767 | 7.265
-0.11 | 0.9056 | 2.8475 | 9.203
-0.1 | 1.1903 | 3.6863 | 11.508
-0.09 | 1.5751 | 4.7716 | 14.27
-0.08 | 2.0592 | 6.09 | 17.466
-0.07 | 2.6721 | 7.724 | 21.151
-0.06 | 3.4587 | 9.716 | 25.393
-0.05 | 4.4187 | 12.06 | 30.187
-0.04 | 5.6167 | 14.913 | 35.291
-0.03 | 7.014 | 18.206 | 41.038
-0.02 | 8.73 | 21.983 | 47.344
-0.01 | 10.765 | 26.308 | 54.158
0 | 13.169 | 31.183 | 61.55
0.01 | 15.905 | 36.538 | 69.3
0.02 | 18.965 | 42.328 | 77.32
0.03 | 22.438 | 48.835 | 86.11
0.04 | 26.171 | 55.634 | 95.13
0.05 | 30.274 | 62.95 | 104.52
0.06 | 34.613 | 70.57 | 114.24
0.07 | 39.234 | 78.82 | 124.27
0.08 | 44.004 | 87.37 | 134.72
0.09 | 48.969 | 96.19 | 145.26
0.1 | 53.98 | 105.29 | 156.1
0.11 | 58.92 | 114.85 | 167.31
0.12 | 64.11 | 124.62 | 178.41
0.13 | 69.16 | 134.62 | 189.98
0.14 | 74.21 | 144.89 | 201.5
0.15 | 79.1 | 155.08 | 213.26
0.16 | 83.98 | 165.94 | 225.06
0.17 | 88.62 | 176.68 | 236.97
0.18 | 93.08 | 187.45 | 248.99
0.19 | 97.31 | 198.59 | 261
0.2 | 101.52 | 209.51 | 273.05
0.21 | 105.39 | 220.9 | 285.17
0.22 | 109.06 | 232.14 | 297.4
0.23 | 112.64 | 243.46 | 309.57
0.24 | 115.94 | 254.77 | 321.7
0.25 | 119.09 | 266.13 | 333.97
0.26 | 122.02 | 277.54 | 345.83
0.27 | 124.72 | 288.84 | 357.93
0.28 | 127.32 | 300.15 | 369.97
0.29 | 129.89 | 311.3 | 381.76
0.3 | 132.18 | 322.65 | 393.6
0.31 | 134.25 | 333.69 | 405.27
0.32 | 136.23 | 344.7 | 416.88
0.33 | 138.06 | 355.78 | 428.42
0.34 | 140.02 | 366.39 | 439.8
0.35 | 141.58 | 377.09 | 450.9
0.36 | 143.02 | 387.58 | 462.04
0.37 | 144.5 | 398.04 | 473.09
0.38 | 145.79 | 408.28 | 483.83
0.39 | 147.29 | 418.12 | 494.48
0.4 | 148.31 | 427.91 | 504.72
0.41 | 149.38 | 437.52 | 515.01
0.42 | 150.39 | 446.95 | 525.15
0.43 | 151.6 | 456.01 | 534.99
0.44 | 152.44 | 464.86 | 544.63
0.45 | 153.34 | 473.47 | 553.94
0.46 | 154.05 | 481.83 | 563.23
0.47 | 154.93 | 489.96 | 572
0.48 | 155.95 | 497.62 | 580.8
0.49 | 156.39 | 505.09 | 589.4
0.5 | 157.03 | 512.29 | 597.6

## Tranconductance (mS-mm)
VGS (V) | VDS = 0.100 V | VDS = 0.500 V | VDS = 0.900 V
-0.75 | -0.001118 | -0.00378 | -0.00881
-0.74 | -0.0011535 | -0.003505 | -0.00846
-0.73 | -0.0012405 | -0.003615 | -0.009255
-0.72 | -0.001158 | -0.00395 | -0.00983
-0.71 | -0.0010745 | -0.00361 | -0.00859
-0.7 | -0.001001 | -0.00275 | -0.007995
-0.69 | -0.000925 | -0.002805 | -0.00983
-0.68 | -0.000847 | -0.00353 | -0.009875
-0.67 | -0.0007395 | -0.00303 | -0.00781
-0.66 | -0.0008445 | -0.00248 | -0.008
-0.65 | -0.000831 | -0.00287 | -0.00708
-0.64 | -0.000708 | -0.00253 | -0.00751
-0.63 | -0.0007435 | -0.00252 | -0.008255
-0.62 | -0.000737 | -0.002515 | -0.00732
-0.61 | -0.0006145 | -0.0022 | -0.00704
-0.6 | -0.000583 | -0.00244 | -0.00588
-0.59 | -0.000608 | -0.002195 | -0.005885
-0.58 | -0.000568 | -0.002035 | -0.00597
-0.57 | -0.0005605 | -0.001895 | -0.00642
-0.56 | -0.00049 | -0.001855 | -0.00687
-0.55 | -0.0004845 | -0.001745 | -0.005715
-0.54 | -0.000489 | -0.0016855 | -0.005235
-0.53 | -0.000406 | -0.001766 | -0.004455
-0.52 | -0.000379 | -0.0015195 | -0.004465
-0.51 | -0.0003615 | -0.001227 | -0.004105
-0.5 | -0.000316 | -0.001108 | -0.00311
-0.49 | -0.0002385 | -0.0009955 | -0.002385
-0.48 | -0.0001335 | -0.0005075 | -0.00148
-0.47 | 5e-06 | -7.45e-05 | -0.00093
-0.46 | 0.000148 | 0.000342 | 0.00105
-0.45 | 0.000364 | 0.0011785 | 0.003595
-0.44 | 0.000656 | 0.0021535 | 0.00746
-0.43 | 0.001049 | 0.003509 | 0.012015
-0.42 | 0.001573 | 0.005465 | 0.01795
-0.41 | 0.0022365 | 0.0079205 | 0.026955
-0.4 | 0.003232 | 0.01135 | 0.038885
-0.39 | 0.004605 | 0.016115 | 0.056395
-0.38 | 0.00643 | 0.0224 | 0.08059
-0.37 | 0.0088125 | 0.03112 | 0.11574
-0.36 | 0.0122135 | 0.043895 | 0.162705
-0.35 | 0.0196105 | 0.061465 | 0.2262
-0.34 | 0.026696 | 0.08527 | 0.3152
-0.33 | 0.033875 | 0.116415 | 0.44085
-0.32 | 0.046345 | 0.17005 | 0.61215
-0.31 | 0.064065 | 0.23378 | 0.85005
-0.3 | 0.0884 | 0.30985 | 1.1714
-0.29 | 0.120025 | 0.42635 | 1.60565
-0.28 | 0.17917 | 0.5878 | 2.2429
-0.27 | 0.243045 | 0.8065 | 3.032
-0.26 | 0.31545 | 1.08605 | 4.0955
-0.25 | 0.4275 | 1.51755 | 5.6085
-0.24 | 0.58055 | 2.06975 | 7.5135
-0.23 | 0.78875 | 2.7535 | 10.208
-0.22 | 1.06085 | 3.658 | 13.819
-0.21 | 1.5053 | 4.966 | 18.3425
-0.2 | 2.02255 | 6.692 | 24.15
-0.19 | 2.6685 | 8.9165 | 32.39
-0.18 | 3.577 | 11.9485 | 42.475
-0.17 | 4.7635 | 15.621 | 54.95
-0.16 | 6.379 | 20.646 | 71.125
-0.15 | 8.4905 | 27.255 | 91.06
-0.14 | 11.31 | 35.525 | 115.795
-0.13 | 14.924 | 46.08 | 144.245
-0.12 | 19.6655 | 59.49 | 176.45
-0.11 | 25.445 | 75.48 | 212.15
-0.1 | 33.475 | 96.205 | 253.35
-0.09 | 43.445 | 120.185 | 297.9
-0.08 | 54.85 | 147.62 | 344.05
-0.07 | 69.975 | 181.3 | 396.35
-0.06 | 87.33 | 216.8 | 451.8
-0.05 | 107.9 | 259.85 | 494.9
-0.04 | 129.765 | 307.3 | 542.55
-0.03 | 155.665 | 353.5 | 602.65
-0.02 | 187.55 | 405.1 | 656
-0.01 | 221.95 | 460 | 710.3
0 | 257 | 511.5 | 757.1
0.01 | 289.8 | 557.25 | 788.5
0.02 | 326.65 | 614.85 | 840.5
0.03 | 360.3 | 665.3 | 890.5
0.04 | 391.8 | 705.75 | 920.5
0.05 | 422.1 | 746.8 | 955.5
0.06 | 448 | 793.5 | 987.5
0.07 | 469.55 | 840 | 1024
0.08 | 486.75 | 868.5 | 1049.5
0.09 | 498.8 | 896 | 1069
0.1 | 497.55 | 933 | 1102.5
0.11 | 506.5 | 966.5 | 1115.5
0.12 | 512 | 988.5 | 1133.5
0.13 | 505 | 1013.5 | 1154.5
0.14 | 497 | 1023 | 1164
0.15 | 488.5 | 1052.5 | 1178
0.16 | 476 | 1080 | 1185.5
0.17 | 455 | 1075.5 | 1196.5
0.18 | 434.5 | 1095.5 | 1201.5
0.19 | 422 | 1103 | 1203
0.2 | 404 | 1115.5 | 1208.5
0.21 | 377 | 1131.5 | 1217.5
0.22 | 362.5 | 1128 | 1220
0.23 | 344 | 1131.5 | 1215
0.24 | 322.5 | 1133.5 | 1220
0.25 | 304 | 1138.5 | 1206.5
0.26 | 281.5 | 1135.5 | 1198
0.27 | 265 | 1130.5 | 1207
0.28 | 258.5 | 1123 | 1191.5
0.29 | 243 | 1125 | 1181.5
0.3 | 218 | 1119.5 | 1175.5
0.31 | 202.5 | 1102.5 | 1164
0.32 | 190.5 | 1104.5 | 1157.5
0.33 | 189.5 | 1084.5 | 1146
0.34 | 176 | 1065.5 | 1124
0.35 | 150 | 1059.5 | 1112
0.36 | 146 | 1047.5 | 1109.5
0.37 | 138.5 | 1035 | 1089.5
0.38 | 139.5 | 1004 | 1069.5
0.39 | 126 | 981.5 | 1044.5
0.4 | 104.5 | 970 | 1026.5
0.41 | 104 | 952 | 1021.5
0.42 | 111 | 924.5 | 999
0.43 | 102.5 | 895.5 | 974
0.44 | 87 | 873 | 947.5
0.45 | 80.5 | 848.5 | 930
0.46 | 79.5 | 824.5 | 903
0.47 | 95 | 789.5 | 878.5
0.48 | 73 | 756.5 | 870
0.49 | 54 | 733.5 | 840
0.5 | 64 | 720 | 820