## IDS-VDS Characteristic (mA-mm)
VGS (V) | VDS = 0.100 V | VDS = 0.500 V | VDS = 0.900 V
-0.75 | 0.00031213 | 0.0012058 | 0.0038729
-0.74 | 0.00029917 | 0.0011586 | 0.003782
-0.73 | 0.00028554 | 0.0011276 | 0.0036534
-0.72 | 0.00027123 | 0.0010869 | 0.0035639
-0.71 | 0.00026027 | 0.0010474 | 0.003455
-0.7 | 0.00024912 | 0.0010142 | 0.0033364
-0.69 | 0.00023856 | 0.0009802 | 0.0032531
-0.68 | 0.00022728 | 0.0009456 | 0.0031464
-0.67 | 0.0002186 | 0.0009096 | 0.0030365
-0.66 | 0.00020847 | 0.0008759 | 0.0029577
-0.65 | 0.0001984 | 0.0008428 | 0.0028609
-0.64 | 0.00019009 | 0.0008137 | 0.0027803
-0.63 | 0.00018132 | 0.0007826 | 0.0027055
-0.62 | 0.0001721 | 0.0007564 | 0.0026009
-0.61 | 0.00016545 | 0.0007286 | 0.0025133
-0.6 | 0.000158 | 0.0007049 | 0.002443
-0.59 | 0.00015084 | 0.0006804 | 0.0023793
-0.58 | 0.00014472 | 0.0006582 | 0.0022967
-0.57 | 0.00013706 | 0.0006293 | 0.0022317
-0.56 | 0.00013126 | 0.0006093 | 0.0021531
-0.55 | 0.00012657 | 0.0005857 | 0.0020995
-0.54 | 0.00012049 | 0.0005657 | 0.0020311
-0.53 | 0.00011472 | 0.0005541 | 0.0019775
-0.52 | 0.00010952 | 0.0005343 | 0.0019241
-0.51 | 0.0001064 | 0.0005172 | 0.0018704
-0.5 | 0.00010231 | 0.0005036 | 0.0018199
-0.49 | 9.987e-05 | 0.00049155 | 0.0017932
-0.48 | 9.804e-05 | 0.00048211 | 0.0017625
-0.47 | 9.667e-05 | 0.00047703 | 0.001741
-0.46 | 9.728e-05 | 0.00047638 | 0.0017459
-0.45 | 9.927e-05 | 0.00048301 | 0.0017674
-0.44 | 0.00010394 | 0.00050001 | 0.0018202
-0.43 | 0.00011187 | 0.00052608 | 0.001923
-0.42 | 0.00012482 | 0.0005732 | 0.002068
-0.41 | 0.00014342 | 0.0006404 | 0.0022925
-0.4 | 0.00017122 | 0.0007374 | 0.0026222
-0.39 | 0.00021051 | 0.0008742 | 0.0031057
-0.38 | 0.00026473 | 0.001069 | 0.0038099
-0.37 | 0.00034195 | 0.0013463 | 0.004812
-0.36 | 0.00044926 | 0.001727 | 0.006247
-0.35 | 0.0006094 | 0.0022619 | 0.008209
-0.34 | 0.0008157 | 0.0030071 | 0.010991
-0.33 | 0.0011035 | 0.0040363 | 0.014746
-0.32 | 0.0014961 | 0.0054225 | 0.020156
-0.31 | 0.002036 | 0.007558 | 0.027602
-0.3 | 0.0027705 | 0.010285 | 0.038003
-0.29 | 0.0038087 | 0.014048 | 0.051964
-0.28 | 0.005188 | 0.019075 | 0.07132
-0.27 | 0.00749 | 0.026167 | 0.09833
-0.26 | 0.010143 | 0.03573 | 0.13388
-0.25 | 0.013857 | 0.048637 | 0.18356
-0.24 | 0.018825 | 0.06688 | 0.24946
-0.23 | 0.025708 | 0.09109 | 0.33882
-0.22 | 0.034821 | 0.12348 | 0.46117
-0.21 | 0.047292 | 0.16775 | 0.6248
-0.2 | 0.06559 | 0.22476 | 0.8374
-0.19 | 0.08831 | 0.3043 | 1.1238
-0.18 | 0.11973 | 0.41059 | 1.5081
-0.17 | 0.16132 | 0.5497 | 2.0031
-0.16 | 0.21636 | 0.7321 | 2.6443
-0.15 | 0.29149 | 0.9727 | 3.4551
-0.14 | 0.38845 | 1.2978 | 4.5137
-0.13 | 0.51968 | 1.6996 | 5.852
-0.12 | 0.691 | 2.2336 | 7.461
-0.11 | 0.9198 | 2.9184 | 9.424
-0.1 | 1.2146 | 3.789 | 11.823
-0.09 | 1.5975 | 4.8897 | 14.63
-0.08 | 2.0957 | 6.245 | 17.86
-0.07 | 2.7083 | 7.894 | 21.62
-0.06 | 3.495 | 9.908 | 25.849
-0.05 | 4.4813 | 12.374 | 30.691
-0.04 | 5.6837 | 15.182 | 35.979
-0.03 | 7.091 | 18.54 | 41.837
-0.02 | 8.853 | 22.402 | 48.084
-0.01 | 10.905 | 26.741 | 54.969
0 | 13.309 | 31.575 | 62.39
0.01 | 16.079 | 37.061 | 70.21
0.02 | 19.147 | 42.911 | 78.38
0.03 | 22.64 | 49.401 | 87.23
0.04 | 26.399 | 56.345 | 96.13
0.05 | 30.499 | 63.6 | 105.57
0.06 | 34.835 | 71.43 | 115.37
0.07 | 39.483 | 79.53 | 125.49
0.08 | 44.284 | 88.17 | 135.85
0.09 | 49.226 | 97.09 | 146.44
0.1 | 54.298 | 106.21 | 157.3
0.11 | 59.2 | 115.57 | 168.42
0.12 | 64.4 | 125.46 | 179.8
0.13 | 69.42 | 135.58 | 191.12
0.14 | 74.46 | 145.64 | 202.67
0.15 | 79.36 | 156.15 | 214.44
0.16 | 84.2 | 166.66 | 226.36
0.17 | 88.82 | 177.52 | 238.31
0.18 | 93.36 | 188.38 | 250.04
0.19 | 97.57 | 199.31 | 262.17
0.2 | 101.58 | 210.47 | 274.23
0.21 | 105.49 | 221.63 | 286.46
0.22 | 109.18 | 232.88 | 298.64
0.23 | 112.78 | 244.22 | 310.58
0.24 | 116.11 | 255.58 | 322.79
0.25 | 119.17 | 266.9 | 334.91
0.26 | 122.02 | 278.24 | 346.88
0.27 | 124.89 | 289.52 | 358.77
0.28 | 127.32 | 300.76 | 370.79
0.29 | 129.82 | 312.09 | 382.52
0.3 | 132.18 | 323.14 | 394.37
0.31 | 134.24 | 334.33 | 406.26
0.32 | 136.45 | 345.32 | 417.6
0.33 | 138.07 | 356.2 | 429.16
0.34 | 139.87 | 367 | 440.52
0.35 | 141.58 | 377.57 | 451.66
0.36 | 143.04 | 388.11 | 462.78
0.37 | 144.52 | 398.49 | 473.66
0.38 | 145.79 | 408.62 | 484.38
0.39 | 147.05 | 418.54 | 495.01
0.4 | 148.37 | 428.31 | 505.34
0.41 | 149.5 | 437.89 | 515.46
0.42 | 150.41 | 447.24 | 525.66
0.43 | 151.44 | 456.4 | 535.43
0.44 | 152.44 | 465.07 | 545.03
0.45 | 153.28 | 473.74 | 554.48
0.46 | 154.26 | 482.11 | 563.54
0.47 | 154.82 | 490.08 | 572.3
0.48 | 155.56 | 497.85 | 581
0.49 | 156.49 | 505.25 | 589.4
0.5 | 156.83 | 512.51 | 597.8

## Tranconductance (mS-mm)
VGS (V) | VDS = 0.100 V | VDS = 0.500 V | VDS = 0.900 V
-0.75 | -0.001296 | -0.00472 | -0.00909
-0.74 | -0.0013295 | -0.00391 | -0.010975
-0.73 | -0.001397 | -0.003585 | -0.010905
-0.72 | -0.0012635 | -0.00401 | -0.00992
-0.71 | -0.0011055 | -0.003635 | -0.011375
-0.7 | -0.0010855 | -0.00336 | -0.010095
-0.69 | -0.001092 | -0.00343 | -0.0095
-0.68 | -0.000998 | -0.00353 | -0.01083
-0.67 | -0.0009405 | -0.003485 | -0.009435
-0.66 | -0.00101 | -0.00334 | -0.00878
-0.65 | -0.000919 | -0.00311 | -0.00887
-0.64 | -0.000854 | -0.00301 | -0.00777
-0.63 | -0.0008995 | -0.002865 | -0.00897
-0.62 | -0.0007935 | -0.0027 | -0.00961
-0.61 | -0.000705 | -0.002575 | -0.007895
-0.6 | -0.0007305 | -0.00241 | -0.0067
-0.59 | -0.000664 | -0.002335 | -0.007315
-0.58 | -0.000689 | -0.002555 | -0.00738
-0.57 | -0.000673 | -0.002445 | -0.00718
-0.56 | -0.0005245 | -0.00218 | -0.00661
-0.55 | -0.0005385 | -0.00218 | -0.0061
-0.54 | -0.0005925 | -0.00158 | -0.0061
-0.53 | -0.0005485 | -0.00157 | -0.00535
-0.52 | -0.000416 | -0.001845 | -0.005355
-0.51 | -0.0003605 | -0.001535 | -0.00521
-0.5 | -0.0003265 | -0.0012825 | -0.00386
-0.49 | -0.0002135 | -0.0010745 | -0.00287
-0.48 | -0.00016 | -0.000726 | -0.00261
-0.47 | -3.8e-05 | -0.0002865 | -0.00083
-0.46 | 0.00013 | 0.000299 | 0.00132
-0.45 | 0.000333 | 0.0011815 | 0.003715
-0.44 | 0.00063 | 0.0021535 | 0.00778
-0.43 | 0.001044 | 0.0036595 | 0.01239
-0.42 | 0.0015775 | 0.005716 | 0.018475
-0.41 | 0.00232 | 0.00821 | 0.02771
-0.4 | 0.0033545 | 0.01169 | 0.04066
-0.39 | 0.0046755 | 0.01658 | 0.059385
-0.38 | 0.006572 | 0.023605 | 0.085315
-0.37 | 0.0092265 | 0.0329 | 0.121855
-0.36 | 0.0133725 | 0.04578 | 0.16985
-0.35 | 0.018322 | 0.064005 | 0.2372
-0.34 | 0.024705 | 0.08872 | 0.32685
-0.33 | 0.03402 | 0.12077 | 0.45825
-0.32 | 0.046625 | 0.176085 | 0.6428
-0.31 | 0.06372 | 0.243125 | 0.89235
-0.3 | 0.088635 | 0.3245 | 1.2181
-0.29 | 0.120875 | 0.4395 | 1.66585
-0.28 | 0.184065 | 0.60595 | 2.3183
-0.27 | 0.24775 | 0.83275 | 3.128
-0.26 | 0.31835 | 1.1235 | 4.2615
-0.25 | 0.4341 | 1.5575 | 5.779
-0.24 | 0.59255 | 2.12265 | 7.763
-0.23 | 0.7998 | 2.83 | 10.5855
-0.22 | 1.0792 | 3.833 | 14.299
-0.21 | 1.53845 | 5.064 | 18.8115
-0.2 | 2.0509 | 6.8275 | 24.95
-0.19 | 2.707 | 9.2915 | 33.535
-0.18 | 3.6505 | 12.27 | 43.965
-0.17 | 4.8315 | 16.0755 | 56.81
-0.16 | 6.5085 | 21.15 | 72.6
-0.15 | 8.6045 | 28.285 | 93.47
-0.14 | 11.4095 | 36.345 | 119.845
-0.13 | 15.1275 | 46.79 | 147.365
-0.12 | 20.006 | 60.94 | 178.6
-0.11 | 26.18 | 77.77 | 218.1
-0.1 | 33.885 | 98.565 | 260.3
-0.09 | 44.055 | 122.8 | 301.85
-0.08 | 55.54 | 150.215 | 349.5
-0.07 | 69.965 | 183.15 | 399.45
-0.06 | 88.65 | 224 | 453.55
-0.05 | 109.435 | 263.7 | 506.5
-0.04 | 130.485 | 308.3 | 557.3
-0.03 | 158.465 | 361 | 605.25
-0.02 | 190.7 | 410.05 | 656.6
-0.01 | 222.8 | 458.65 | 715.3
0 | 258.7 | 516 | 762.05
0.01 | 291.9 | 566.8 | 799.5
0.02 | 328.05 | 617 | 851
0.03 | 362.6 | 671.7 | 887.5
0.04 | 392.95 | 709.95 | 917
0.05 | 421.8 | 754.25 | 962
0.06 | 449.2 | 796.5 | 996
0.07 | 472.45 | 837 | 1024
0.08 | 487.15 | 878 | 1047.5
0.09 | 500.7 | 902 | 1072.5
0.1 | 498.7 | 924 | 1099
0.11 | 505.1 | 962.5 | 1125
0.12 | 511 | 1000.5 | 1135
0.13 | 503 | 1009 | 1143.5
0.14 | 497 | 1028.5 | 1166
0.15 | 487 | 1051 | 1184.5
0.16 | 473 | 1068.5 | 1193.5
0.17 | 458 | 1086 | 1184
0.18 | 437.5 | 1089.5 | 1193
0.19 | 411 | 1104.5 | 1209.5
0.2 | 396 | 1116 | 1214.5
0.21 | 380 | 1120.5 | 1220.5
0.22 | 364.5 | 1129.5 | 1206
0.23 | 346.5 | 1135 | 1207.5
0.24 | 319.5 | 1134 | 1216.5
0.25 | 295.5 | 1133 | 1204.5
0.26 | 286 | 1131 | 1193
0.27 | 265 | 1126 | 1195.5
0.28 | 246.5 | 1128.5 | 1187.5
0.29 | 243 | 1119 | 1179
0.3 | 221 | 1112 | 1187
0.31 | 213.5 | 1109 | 1161.5
0.32 | 191.5 | 1093.5 | 1145
0.33 | 171 | 1084 | 1146
0.34 | 175.5 | 1068.5 | 1125
0.35 | 158.5 | 1055.5 | 1113
0.36 | 147 | 1046 | 1100
0.37 | 137.5 | 1025.5 | 1080
0.38 | 126.5 | 1002.5 | 1067.5
0.39 | 129 | 984.5 | 1048
0.4 | 122.5 | 967.5 | 1022.5
0.41 | 102 | 946.5 | 1016
0.42 | 97 | 925.5 | 998.5
0.43 | 101.5 | 891.5 | 968.5
0.44 | 92 | 867 | 952.5
0.45 | 91 | 852 | 925.5
0.46 | 77 | 817 | 891
0.47 | 65 | 787 | 873
0.48 | 83.5 | 758.5 | 855
0.49 | 63.5 | 733 | 840
0.5 | 34 | 726 | 840