## IDS-VDS Characteristic (mA-mm)
VGS (V) | VDS = 0.100 V | VDS = 0.500 V | VDS = 0.900 V
-0.75 | 0.00034587 | 0.001387 | 0.004594
-0.74 | 0.00033411 | 0.0013386 | 0.0044644
-0.73 | 0.00031733 | 0.0012957 | 0.0043072
-0.72 | 0.00030333 | 0.001254 | 0.0041719
-0.71 | 0.00028964 | 0.0012015 | 0.0040636
-0.7 | 0.000275 | 0.0011583 | 0.0039199
-0.69 | 0.0002631 | 0.0011167 | 0.0038189
-0.68 | 0.00025125 | 0.0010724 | 0.0036832
-0.67 | 0.00024011 | 0.0010407 | 0.003578
-0.66 | 0.00023056 | 0.0010019 | 0.0034789
-0.65 | 0.00022125 | 0.0009601 | 0.0033553
-0.64 | 0.00021113 | 0.0009305 | 0.0032632
-0.63 | 0.00020273 | 0.0008949 | 0.0031495
-0.62 | 0.00019211 | 0.000855 | 0.0030571
-0.61 | 0.00018434 | 0.0008284 | 0.0029739
-0.6 | 0.00017422 | 0.0007875 | 0.0028855
-0.59 | 0.00016555 | 0.0007632 | 0.0027804
-0.58 | 0.00015848 | 0.0007353 | 0.0026858
-0.57 | 0.00015111 | 0.0007131 | 0.0026102
-0.56 | 0.00014518 | 0.0006895 | 0.0025271
-0.55 | 0.00013833 | 0.0006646 | 0.0024314
-0.54 | 0.00013242 | 0.0006412 | 0.0023539
-0.53 | 0.00012624 | 0.0006229 | 0.0022854
-0.52 | 0.00012028 | 0.0005943 | 0.002214
-0.51 | 0.0001152 | 0.0005769 | 0.0021604
-0.5 | 0.00011112 | 0.0005596 | 0.0021127
-0.49 | 0.00010699 | 0.0005453 | 0.0020522
-0.48 | 0.00010363 | 0.0005336 | 0.0020055
-0.47 | 0.00010205 | 0.000522 | 0.0019872
-0.46 | 0.00010042 | 0.0005176 | 0.0019643
-0.45 | 0.00010229 | 0.0005191 | 0.001956
-0.44 | 0.00010528 | 0.0005266 | 0.0019923
-0.43 | 0.00011162 | 0.0005472 | 0.0020636
-0.42 | 0.00012186 | 0.000584 | 0.0021865
-0.41 | 0.00013835 | 0.0006381 | 0.0023686
-0.4 | 0.00016154 | 0.0007155 | 0.0026395
-0.39 | 0.00019651 | 0.0008335 | 0.0030519
-0.38 | 0.00024453 | 0.0010063 | 0.0036553
-0.37 | 0.00031342 | 0.0012467 | 0.0044946
-0.36 | 0.00040847 | 0.0015839 | 0.005757
-0.35 | 0.00054176 | 0.0020474 | 0.007453
-0.34 | 0.000773 | 0.0027079 | 0.009895
-0.33 | 0.0010411 | 0.0036165 | 0.013307
-0.32 | 0.0014095 | 0.0048856 | 0.017948
-0.31 | 0.0019141 | 0.006776 | 0.024673
-0.3 | 0.0026039 | 0.009229 | 0.033985
-0.29 | 0.0035724 | 0.0126 | 0.046779
-0.28 | 0.0048719 | 0.017143 | 0.0642
-0.27 | 0.006942 | 0.023605 | 0.08863
-0.26 | 0.009423 | 0.032295 | 0.12139
-0.25 | 0.012874 | 0.044138 | 0.1655
-0.24 | 0.017535 | 0.06097 | 0.22618
-0.23 | 0.023974 | 0.08294 | 0.3087
-0.22 | 0.032511 | 0.11258 | 0.41948
-0.21 | 0.044204 | 0.15297 | 0.56962
-0.2 | 0.06138 | 0.20622 | 0.7708
-0.19 | 0.0831 | 0.28036 | 1.0391
-0.18 | 0.11271 | 0.37832 | 1.3908
-0.17 | 0.15223 | 0.50764 | 1.8523
-0.16 | 0.20478 | 0.6798 | 2.453
-0.15 | 0.2754 | 0.9052 | 3.226
-0.14 | 0.36883 | 1.2088 | 4.1992
-0.13 | 0.49407 | 1.5932 | 5.4435
-0.12 | 0.6556 | 2.1027 | 7.026
-0.11 | 0.8774 | 2.7405 | 8.857
-0.1 | 1.1607 | 3.5628 | 11.133
-0.09 | 1.5323 | 4.5975 | 13.879
-0.08 | 2.0113 | 5.908 | 16.961
-0.07 | 2.6025 | 7.493 | 20.661
-0.06 | 3.3737 | 9.438 | 24.789
-0.05 | 4.3309 | 11.807 | 29.383
-0.04 | 5.4985 | 14.566 | 34.585
-0.03 | 6.88 | 17.795 | 40.341
-0.02 | 8.596 | 21.564 | 46.531
-0.01 | 10.61 | 25.846 | 53.335
0 | 12.985 | 30.666 | 60.7
0.01 | 15.711 | 35.975 | 68.26
0.02 | 18.721 | 41.767 | 76.48
0.03 | 22.193 | 48.188 | 85.09
0.04 | 25.904 | 54.989 | 93.97
0.05 | 29.932 | 62.24 | 103.47
0.06 | 34.261 | 69.99 | 113.08
0.07 | 38.899 | 78.12 | 123.26
0.08 | 43.681 | 86.57 | 133.52
0.09 | 48.594 | 95.5 | 144.16
0.1 | 53.645 | 104.66 | 154.88
0.11 | 58.57 | 114.05 | 165.99
0.12 | 63.75 | 123.93 | 177.43
0.13 | 68.87 | 133.88 | 188.86
0.14 | 73.9 | 144.04 | 200.36
0.15 | 78.84 | 154.54 | 211.96
0.16 | 83.72 | 165.01 | 223.9
0.17 | 88.37 | 175.95 | 235.84
0.18 | 92.89 | 186.77 | 247.8
0.19 | 97.15 | 197.8 | 259.9
0.2 | 101.28 | 208.98 | 271.75
0.21 | 105.27 | 220.21 | 284.2
0.22 | 108.99 | 231.5 | 296.31
0.23 | 112.58 | 242.81 | 308.45
0.24 | 115.83 | 254.16 | 320.63
0.25 | 119.01 | 265.51 | 332.86
0.26 | 121.91 | 276.96 | 344.84
0.27 | 124.83 | 288.26 | 356.91
0.28 | 127.45 | 299.62 | 368.96
0.29 | 129.97 | 310.94 | 380.64
0.3 | 132.16 | 322.04 | 392.69
0.31 | 134.36 | 333.22 | 404.51
0.32 | 136.47 | 344.35 | 416.1
0.33 | 138.34 | 355.28 | 427.78
0.34 | 140.13 | 366.21 | 438.97
0.35 | 141.71 | 376.8 | 450.32
0.36 | 143.14 | 387.38 | 461.48
0.37 | 144.87 | 397.9 | 472.55
0.38 | 146.13 | 408.12 | 483.39
0.39 | 147.43 | 418.08 | 493.96
0.4 | 148.6 | 427.93 | 504.39
0.41 | 149.79 | 437.53 | 514.79
0.42 | 150.86 | 447.01 | 524.95
0.43 | 151.96 | 456.21 | 534.69
0.44 | 152.76 | 465.03 | 544.46
0.45 | 153.68 | 473.75 | 553.91
0.46 | 154.76 | 482.27 | 563.29
0.47 | 155.45 | 490.31 | 572.3
0.48 | 156.17 | 498.2 | 581.2
0.49 | 156.89 | 505.7 | 589.4
0.5 | 157.38 | 512.97 | 597.8

## Tranconductance (mS-mm)
VGS (V) | VDS = 0.100 V | VDS = 0.500 V | VDS = 0.900 V
-0.75 | -0.001176 | -0.00484 | -0.01296
-0.74 | -0.001427 | -0.004565 | -0.01434
-0.73 | -0.001539 | -0.00423 | -0.014625
-0.72 | -0.0013845 | -0.00471 | -0.01218
-0.71 | -0.0014165 | -0.004785 | -0.0126
-0.7 | -0.001327 | -0.00424 | -0.012235
-0.69 | -0.0011875 | -0.004295 | -0.011835
-0.68 | -0.0011495 | -0.0038 | -0.012045
-0.67 | -0.0010345 | -0.003525 | -0.010215
-0.66 | -0.000943 | -0.00403 | -0.011135
-0.65 | -0.0009715 | -0.00357 | -0.010785
-0.64 | -0.000926 | -0.00326 | -0.01029
-0.63 | -0.000951 | -0.003775 | -0.010305
-0.62 | -0.0009195 | -0.003325 | -0.00878
-0.61 | -0.0008945 | -0.003375 | -0.00858
-0.6 | -0.0009395 | -0.00326 | -0.009675
-0.59 | -0.000787 | -0.00261 | -0.009985
-0.58 | -0.000722 | -0.002505 | -0.00851
-0.57 | -0.000665 | -0.00229 | -0.007935
-0.56 | -0.000639 | -0.002425 | -0.00894
-0.55 | -0.000638 | -0.002415 | -0.00866
-0.54 | -0.0006045 | -0.002085 | -0.0073
-0.53 | -0.000607 | -0.002345 | -0.006995
-0.52 | -0.000552 | -0.0023 | -0.00625
-0.51 | -0.000458 | -0.001735 | -0.005065
-0.5 | -0.0004105 | -0.00158 | -0.00541
-0.49 | -0.0003745 | -0.0013 | -0.00536
-0.48 | -0.000247 | -0.001165 | -0.00325
-0.47 | -0.0001605 | -0.0008 | -0.00206
-0.46 | 1.2e-05 | -0.000145 | -0.00156
-0.45 | 0.000243 | 0.00045 | 0.0014
-0.44 | 0.0004665 | 0.001405 | 0.00538
-0.43 | 0.000829 | 0.00287 | 0.00971
-0.42 | 0.0013365 | 0.004545 | 0.01525
-0.41 | 0.001984 | 0.006575 | 0.02265
-0.4 | 0.002908 | 0.00977 | 0.034165
-0.39 | 0.0041495 | 0.01454 | 0.05079
-0.38 | 0.0058455 | 0.02066 | 0.072135
-0.37 | 0.008197 | 0.02888 | 0.105085
-0.36 | 0.011417 | 0.040035 | 0.14792
-0.35 | 0.0182265 | 0.0562 | 0.2069
-0.34 | 0.024967 | 0.078455 | 0.2927
-0.33 | 0.031825 | 0.108885 | 0.40265
-0.32 | 0.04365 | 0.157975 | 0.5683
-0.31 | 0.05972 | 0.21717 | 0.80185
-0.3 | 0.082915 | 0.2912 | 1.1053
-0.29 | 0.1134 | 0.3957 | 1.51075
-0.28 | 0.16848 | 0.55025 | 2.09255
-0.27 | 0.227555 | 0.7576 | 2.8595
-0.26 | 0.2966 | 1.02665 | 3.8435
-0.25 | 0.4056 | 1.43375 | 5.2395
-0.24 | 0.555 | 1.9401 | 7.16
-0.23 | 0.7488 | 2.5805 | 9.665
-0.22 | 1.0115 | 3.5015 | 13.046
-0.21 | 1.44345 | 4.682 | 17.566
-0.2 | 1.9448 | 6.3695 | 23.474
-0.19 | 2.5665 | 8.605 | 31
-0.18 | 3.4565 | 11.364 | 40.66
-0.17 | 4.6035 | 15.074 | 53.11
-0.16 | 6.1585 | 19.878 | 68.685
-0.15 | 8.2025 | 26.45 | 87.31
-0.14 | 10.9335 | 34.4 | 110.875
-0.13 | 14.3385 | 44.695 | 141.34
-0.12 | 19.1665 | 57.365 | 170.675
-0.11 | 25.255 | 73.005 | 205.35
-0.1 | 32.745 | 92.85 | 251.1
-0.09 | 42.53 | 117.26 | 291.4
-0.08 | 53.51 | 144.775 | 339.1
-0.07 | 68.12 | 176.5 | 391.4
-0.06 | 86.42 | 215.7 | 436.1
-0.05 | 106.24 | 256.4 | 489.8
-0.04 | 127.455 | 299.4 | 547.9
-0.03 | 154.875 | 349.9 | 597.3
-0.02 | 186.5 | 402.55 | 649.7
-0.01 | 219.45 | 455.1 | 708.45
0 | 255.05 | 506.45 | 746.25
0.01 | 286.8 | 555.05 | 789
0.02 | 324.1 | 610.65 | 841.5
0.03 | 359.15 | 661.1 | 874.5
0.04 | 386.95 | 702.6 | 919
0.05 | 417.85 | 750.05 | 955.5
0.06 | 448.35 | 794 | 989.5
0.07 | 471 | 829 | 1022
0.08 | 484.75 | 869 | 1045
0.09 | 498.2 | 904.5 | 1068
0.1 | 498.8 | 927.5 | 1091.5
0.11 | 505.25 | 963.5 | 1127.5
0.12 | 515 | 991.5 | 1143.5
0.13 | 507.5 | 1005.5 | 1146.5
0.14 | 498.5 | 1033 | 1155
0.15 | 491 | 1048.5 | 1177
0.16 | 476.5 | 1070.5 | 1194
0.17 | 458.5 | 1088 | 1195
0.18 | 439 | 1092.5 | 1203
0.19 | 419.5 | 1110.5 | 1197.5
0.2 | 406 | 1120.5 | 1215
0.21 | 385.5 | 1126 | 1228
0.22 | 365.5 | 1130 | 1212.5
0.23 | 342 | 1133 | 1216
0.24 | 321.5 | 1135 | 1220.5
0.25 | 304 | 1140 | 1210.5
0.26 | 291 | 1137.5 | 1202.5
0.27 | 277 | 1133 | 1206
0.28 | 257 | 1134 | 1186.5
0.29 | 235.5 | 1121 | 1186.5
0.3 | 219.5 | 1114 | 1193.5
0.31 | 215.5 | 1115.5 | 1170.5
0.32 | 199 | 1103 | 1163.5
0.33 | 183 | 1093 | 1143.5
0.34 | 168.5 | 1076 | 1127
0.35 | 150.5 | 1058.5 | 1125.5
0.36 | 158 | 1055 | 1111.5
0.37 | 149.5 | 1037 | 1095.5
0.38 | 128 | 1009 | 1070.5
0.39 | 123.5 | 990.5 | 1050
0.4 | 118 | 972.5 | 1041.5
0.41 | 113 | 954 | 1028
0.42 | 108.5 | 934 | 995
0.43 | 95 | 901 | 975.5
0.44 | 86 | 877 | 961
0.45 | 100 | 862 | 941.5
0.46 | 88.5 | 828 | 919.5
0.47 | 70.5 | 796.5 | 895.5
0.48 | 72 | 769.5 | 855
0.49 | 60.5 | 738.5 | 830
0.5 | 49 | 727 | 840