## IDS-VDS Characteristic (mA-mm)
VGS (V) | VDS = 0.100 V | VDS = 0.500 V | VDS = 0.900 V
-0.75 | 0.00033585 | 0.001378 | 0.0045232
-0.74 | 0.00031943 | 0.001337 | 0.0044158
-0.73 | 0.0003067 | 0.0012859 | 0.0042629
-0.72 | 0.00029126 | 0.001241 | 0.0041341
-0.71 | 0.00027776 | 0.0011955 | 0.0040107
-0.7 | 0.00026772 | 0.0011505 | 0.0039097
-0.69 | 0.00025539 | 0.0011129 | 0.003759
-0.68 | 0.00024393 | 0.0010688 | 0.0036586
-0.67 | 0.00023258 | 0.001026 | 0.0035322
-0.66 | 0.00022369 | 0.0009915 | 0.0034155
-0.65 | 0.00021224 | 0.0009577 | 0.0033295
-0.64 | 0.00020089 | 0.0009205 | 0.0032095
-0.63 | 0.00019227 | 0.0008836 | 0.0031109
-0.62 | 0.00018426 | 0.0008562 | 0.0030257
-0.61 | 0.00017528 | 0.0008239 | 0.0029381
-0.6 | 0.00016731 | 0.0007927 | 0.0028387
-0.59 | 0.00015811 | 0.0007557 | 0.0027362
-0.58 | 0.00015085 | 0.0007334 | 0.0026532
-0.57 | 0.00014409 | 0.0007059 | 0.0025676
-0.56 | 0.00013811 | 0.0006799 | 0.0024846
-0.55 | 0.000132 | 0.0006508 | 0.0024042
-0.54 | 0.00012571 | 0.000628 | 0.0023278
-0.53 | 0.00011924 | 0.0006066 | 0.002249
-0.52 | 0.00011509 | 0.0005841 | 0.0021854
-0.51 | 0.00011008 | 0.0005641 | 0.0021254
-0.5 | 0.0001054 | 0.0005458 | 0.0020656
-0.49 | 0.00010228 | 0.0005306 | 0.0020036
-0.48 | 9.966e-05 | 0.0005172 | 0.0019624
-0.47 | 9.796e-05 | 0.000506 | 0.001946
-0.46 | 9.73e-05 | 0.0005062 | 0.0019213
-0.45 | 9.848e-05 | 0.0005061 | 0.0019115
-0.44 | 0.00010192 | 0.0005143 | 0.0019339
-0.43 | 0.00010779 | 0.000534 | 0.0020135
-0.42 | 0.00011847 | 0.0005683 | 0.0021234
-0.41 | 0.00013468 | 0.000621 | 0.0022901
-0.4 | 0.0001577 | 0.0007001 | 0.0025627
-0.39 | 0.00019226 | 0.000817 | 0.0029644
-0.38 | 0.00024089 | 0.0009788 | 0.0035423
-0.37 | 0.00030895 | 0.0012122 | 0.0043591
-0.36 | 0.00040338 | 0.0015427 | 0.0055179
-0.35 | 0.00053428 | 0.0019996 | 0.007231
-0.34 | 0.0007645 | 0.0026315 | 0.00959
-0.33 | 0.0010279 | 0.0035234 | 0.012896
-0.32 | 0.0013879 | 0.0047574 | 0.017501
-0.31 | 0.001894 | 0.006642 | 0.023842
-0.3 | 0.002589 | 0.008988 | 0.032775
-0.29 | 0.0035442 | 0.012302 | 0.045083
-0.28 | 0.004834 | 0.0168 | 0.06213
-0.27 | 0.006888 | 0.023117 | 0.08572
-0.26 | 0.009387 | 0.031492 | 0.1175
-0.25 | 0.012812 | 0.043127 | 0.16108
-0.24 | 0.017436 | 0.05968 | 0.22015
-0.23 | 0.023847 | 0.08108 | 0.30121
-0.22 | 0.032408 | 0.11066 | 0.40986
-0.21 | 0.043963 | 0.1499 | 0.55765
-0.2 | 0.06105 | 0.20271 | 0.7518
-0.19 | 0.08262 | 0.27517 | 1.0178
-0.18 | 0.11213 | 0.36948 | 1.3615
-0.17 | 0.15087 | 0.49992 | 1.8126
-0.16 | 0.20384 | 0.667 | 2.4051
-0.15 | 0.27414 | 0.8926 | 3.1739
-0.14 | 0.36841 | 1.1893 | 4.1548
-0.13 | 0.4948 | 1.5777 | 5.397
-0.12 | 0.6572 | 2.0779 | 6.922
-0.11 | 0.8767 | 2.7172 | 8.799
-0.1 | 1.1577 | 3.5358 | 11.041
-0.09 | 1.5362 | 4.5892 | 13.752
-0.08 | 2.0128 | 5.879 | 16.918
-0.07 | 2.6182 | 7.445 | 20.541
-0.06 | 3.3914 | 9.396 | 24.712
-0.05 | 4.3497 | 11.799 | 29.396
-0.04 | 5.5469 | 14.55 | 34.489
-0.03 | 6.933 | 17.849 | 40.26
-0.02 | 8.654 | 21.534 | 46.435
-0.01 | 10.676 | 25.853 | 53.146
0 | 13.095 | 30.705 | 60.51
0.01 | 15.827 | 36.05 | 68.24
0.02 | 18.873 | 41.769 | 76.32
0.03 | 22.341 | 48.303 | 84.94
0.04 | 26.099 | 55.109 | 93.96
0.05 | 30.188 | 62.29 | 103.34
0.06 | 34.523 | 70.05 | 113.03
0.07 | 39.191 | 78.26 | 122.96
0.08 | 43.965 | 86.87 | 133.36
0.09 | 48.9 | 95.49 | 144
0.1 | 53.93 | 104.79 | 154.74
0.11 | 58.86 | 114.24 | 165.93
0.12 | 64.04 | 123.99 | 177.11
0.13 | 69.14 | 133.99 | 188.57
0.14 | 74.14 | 144.18 | 200.11
0.15 | 79.06 | 154.55 | 211.79
0.16 | 83.94 | 165.27 | 223.66
0.17 | 88.63 | 176.1 | 235.56
0.18 | 93.09 | 186.75 | 247.54
0.19 | 97.27 | 197.83 | 259.58
0.2 | 101.46 | 208.99 | 271.69
0.21 | 105.33 | 220.24 | 283.79
0.22 | 109.07 | 231.58 | 295.96
0.23 | 112.7 | 242.73 | 308.17
0.24 | 115.95 | 254.18 | 320.3
0.25 | 119.12 | 265.62 | 332.7
0.26 | 122.02 | 276.91 | 344.42
0.27 | 124.74 | 288.33 | 356.59
0.28 | 127.41 | 299.5 | 368.51
0.29 | 130.05 | 310.82 | 380.3
0.3 | 132.25 | 322.1 | 392.33
0.31 | 134.3 | 333.19 | 404
0.32 | 136.35 | 344.11 | 415.54
0.33 | 138.15 | 355.25 | 427.19
0.34 | 140.22 | 365.99 | 438.61
0.35 | 141.76 | 376.63 | 449.7
0.36 | 143.24 | 387.26 | 460.94
0.37 | 144.68 | 397.55 | 471.9
0.38 | 146.02 | 407.93 | 482.79
0.39 | 147.49 | 417.92 | 493.5
0.4 | 148.63 | 427.64 | 503.75
0.41 | 149.67 | 437.33 | 514.18
0.42 | 150.66 | 446.7 | 524.33
0.43 | 151.98 | 455.94 | 534.23
0.44 | 152.86 | 464.8 | 543.92
0.45 | 153.62 | 473.46 | 553.25
0.46 | 154.48 | 481.88 | 562.65
0.47 | 155.17 | 490.02 | 571.5
0.48 | 156.33 | 497.81 | 580.2
0.49 | 156.84 | 505.29 | 588.7
0.5 | 157.45 | 512.62 | 597.4

## Tranconductance (mS-mm)
VGS (V) | VDS = 0.100 V | VDS = 0.500 V | VDS = 0.900 V
-0.75 | -0.001642 | -0.0041 | -0.01074
-0.74 | -0.0014575 | -0.004605 | -0.013015
-0.73 | -0.0014085 | -0.0048 | -0.014085
-0.72 | -0.001447 | -0.00452 | -0.01261
-0.71 | -0.001177 | -0.004525 | -0.01122
-0.7 | -0.0011185 | -0.00413 | -0.012585
-0.69 | -0.0011895 | -0.004085 | -0.012555
-0.68 | -0.0011405 | -0.004345 | -0.01134
-0.67 | -0.001012 | -0.003865 | -0.012155
-0.66 | -0.001017 | -0.003415 | -0.010135
-0.65 | -0.00114 | -0.00355 | -0.0103
-0.64 | -0.0009985 | -0.003705 | -0.01093
-0.63 | -0.0008315 | -0.003215 | -0.00919
-0.62 | -0.0008495 | -0.002985 | -0.00864
-0.61 | -0.0008475 | -0.003175 | -0.00935
-0.6 | -0.0008585 | -0.00341 | -0.010095
-0.59 | -0.000823 | -0.002965 | -0.009275
-0.58 | -0.000701 | -0.00249 | -0.00843
-0.57 | -0.000637 | -0.002675 | -0.00843
-0.56 | -0.0006045 | -0.002755 | -0.00817
-0.55 | -0.00062 | -0.002595 | -0.00784
-0.54 | -0.000638 | -0.00221 | -0.00776
-0.53 | -0.000531 | -0.002195 | -0.00712
-0.52 | -0.000458 | -0.002125 | -0.00618
-0.51 | -0.0004845 | -0.001915 | -0.00599
-0.5 | -0.00039 | -0.001675 | -0.00609
-0.49 | -0.000287 | -0.00143 | -0.00516
-0.48 | -0.000216 | -0.00123 | -0.00288
-0.47 | -0.000118 | -0.00055 | -0.002055
-0.46 | 2.6e-05 | 5e-06 | -0.001725
-0.45 | 0.000231 | 0.000405 | 0.00063
-0.44 | 0.0004655 | 0.001395 | 0.0051
-0.43 | 0.0008275 | 0.0027 | 0.009475
-0.42 | 0.0013445 | 0.00435 | 0.01383
-0.41 | 0.0019615 | 0.00659 | 0.021965
-0.4 | 0.002879 | 0.0098 | 0.033715
-0.39 | 0.0041595 | 0.013935 | 0.04898
-0.38 | 0.0058345 | 0.01976 | 0.069735
-0.37 | 0.0081245 | 0.028195 | 0.09878
-0.36 | 0.0112665 | 0.03937 | 0.143595
-0.35 | 0.018056 | 0.05444 | 0.203605
-0.34 | 0.024681 | 0.07619 | 0.28325
-0.33 | 0.03117 | 0.106295 | 0.39555
-0.32 | 0.043305 | 0.15593 | 0.5473
-0.31 | 0.060055 | 0.21153 | 0.7637
-0.3 | 0.08251 | 0.283 | 1.06205
-0.29 | 0.11225 | 0.3906 | 1.46775
-0.28 | 0.16719 | 0.54075 | 2.03185
-0.27 | 0.22765 | 0.7346 | 2.7685
-0.26 | 0.2962 | 1.0005 | 3.768
-0.25 | 0.40245 | 1.4094 | 5.1325
-0.24 | 0.55175 | 1.89765 | 7.0065
-0.23 | 0.7486 | 2.549 | 9.4855
-0.22 | 1.0058 | 3.441 | 12.822
-0.21 | 1.4321 | 4.6025 | 17.097
-0.2 | 1.93285 | 6.2635 | 23.0075
-0.19 | 2.554 | 8.3385 | 30.485
-0.18 | 3.4125 | 11.2375 | 39.74
-0.17 | 4.5855 | 14.876 | 52.18
-0.16 | 6.1635 | 19.634 | 68.065
-0.15 | 8.2285 | 26.115 | 87.485
-0.14 | 11.033 | 34.255 | 111.155
-0.13 | 14.4395 | 44.43 | 138.36
-0.12 | 19.095 | 56.975 | 170.1
-0.11 | 25.025 | 72.895 | 205.95
-0.1 | 32.975 | 93.6 | 247.65
-0.09 | 42.755 | 117.16 | 293.85
-0.08 | 54.1 | 142.79 | 339.45
-0.07 | 68.93 | 175.85 | 389.7
-0.06 | 86.575 | 217.7 | 442.75
-0.05 | 107.775 | 257.7 | 488.85
-0.04 | 129.165 | 302.5 | 543.2
-0.03 | 155.355 | 349.2 | 597.3
-0.02 | 187.15 | 400.2 | 644.3
-0.01 | 222.05 | 458.55 | 703.75
0 | 257.55 | 509.85 | 754.7
0.01 | 288.9 | 553.2 | 790.5
0.02 | 325.7 | 612.65 | 835
0.03 | 361.3 | 667 | 882
0.04 | 392.35 | 699.35 | 920
0.05 | 421.2 | 747.05 | 953.5
0.06 | 450.15 | 798.5 | 981
0.07 | 472.1 | 841 | 1016.5
0.08 | 485.45 | 861.5 | 1052
0.09 | 498.25 | 896 | 1069
0.1 | 498 | 937.5 | 1096.5
0.11 | 505.5 | 960 | 1118.5
0.12 | 514 | 987.5 | 1132
0.13 | 505 | 1009.5 | 1150
0.14 | 496 | 1028 | 1161
0.15 | 490 | 1054.5 | 1177.5
0.16 | 478.5 | 1077.5 | 1188.5
0.17 | 457.5 | 1074 | 1194
0.18 | 432 | 1086.5 | 1201
0.19 | 418.5 | 1112 | 1207.5
0.2 | 403 | 1120.5 | 1210.5
0.21 | 380.5 | 1129.5 | 1213.5
0.22 | 368.5 | 1124.5 | 1219
0.23 | 344 | 1130 | 1217
0.24 | 321 | 1144.5 | 1226.5
0.25 | 303.5 | 1136.5 | 1206
0.26 | 281 | 1135.5 | 1194.5
0.27 | 269.5 | 1129.5 | 1204.5
0.28 | 265.5 | 1124.5 | 1185.5
0.29 | 242 | 1130 | 1191
0.3 | 212.5 | 1118.5 | 1185
0.31 | 205 | 1100.5 | 1160.5
0.32 | 192.5 | 1103 | 1159.5
0.33 | 193.5 | 1094 | 1153.5
0.34 | 180.5 | 1069 | 1125.5
0.35 | 151 | 1063.5 | 1116.5
0.36 | 146 | 1046 | 1110
0.37 | 139 | 1033.5 | 1092.5
0.38 | 140.5 | 1018.5 | 1080
0.39 | 130.5 | 985.5 | 1048
0.4 | 109 | 970.5 | 1034
0.41 | 101.5 | 953 | 1029
0.42 | 115.5 | 930.5 | 1002.5
0.43 | 110 | 905 | 979.5
0.44 | 82 | 876 | 951
0.45 | 81 | 854 | 936.5
0.46 | 77.5 | 828 | 912.5
0.47 | 92.5 | 796.5 | 877.5
0.48 | 83.5 | 763.5 | 860
0.49 | 56 | 740.5 | 860
0.5 | 61 | 733 | 870