## IDS-VDS Characteristic (mA-mm)
VGS (V) | VDS = 0.100 V | VDS = 0.500 V | VDS = 0.900 V
-0.75 | 0.00032113 | 0.0012993 | 0.0042793
-0.74 | 0.0003042 | 0.0012572 | 0.0041344
-0.73 | 0.00029248 | 0.0012089 | 0.0040321
-0.72 | 0.00027859 | 0.0011783 | 0.003888
-0.71 | 0.00026487 | 0.001127 | 0.0037984
-0.7 | 0.0002542 | 0.0010827 | 0.0036761
-0.69 | 0.00024224 | 0.0010405 | 0.0035531
-0.68 | 0.00023295 | 0.0010085 | 0.0034448
-0.67 | 0.00022069 | 0.0009673 | 0.0033585
-0.66 | 0.00020912 | 0.0009305 | 0.0032438
-0.65 | 0.00020114 | 0.0009039 | 0.0031411
-0.64 | 0.00019293 | 0.0008697 | 0.0030666
-0.63 | 0.0001832 | 0.0008378 | 0.0029546
-0.62 | 0.00017462 | 0.000804 | 0.0028603
-0.61 | 0.00016728 | 0.0007735 | 0.0027717
-0.6 | 0.0001596 | 0.0007466 | 0.0026678
-0.59 | 0.00015242 | 0.000716 | 0.0025976
-0.58 | 0.00014532 | 0.000694 | 0.0025207
-0.57 | 0.00013838 | 0.0006686 | 0.0024356
-0.56 | 0.00013245 | 0.0006446 | 0.0023641
-0.55 | 0.00012592 | 0.0006217 | 0.0022834
-0.54 | 0.0001212 | 0.0005984 | 0.0022077
-0.53 | 0.00011597 | 0.0005745 | 0.0021546
-0.52 | 0.00011105 | 0.0005582 | 0.0020925
-0.51 | 0.00010605 | 0.0005394 | 0.0020366
-0.5 | 0.00010161 | 0.0005197 | 0.0019803
-0.49 | 9.846e-05 | 0.0005047 | 0.0019241
-0.48 | 9.607e-05 | 0.00049467 | 0.0018902
-0.47 | 9.389e-05 | 0.00048945 | 0.0018547
-0.46 | 9.348e-05 | 0.00048424 | 0.0018494
-0.45 | 9.449e-05 | 0.00048473 | 0.0018515
-0.44 | 9.889e-05 | 0.00049708 | 0.0018955
-0.43 | 0.00010462 | 0.00051673 | 0.001954
-0.42 | 0.00011517 | 0.00055078 | 0.0020543
-0.41 | 0.00013121 | 0.0006062 | 0.0022379
-0.4 | 0.00015485 | 0.000684 | 0.0025086
-0.39 | 0.00018882 | 0.0008007 | 0.0029176
-0.38 | 0.00023641 | 0.0009699 | 0.0034773
-0.37 | 0.00030406 | 0.0012025 | 0.004294
-0.36 | 0.00039779 | 0.0015324 | 0.0054916
-0.35 | 0.00052821 | 0.0019906 | 0.007214
-0.34 | 0.0007539 | 0.0026405 | 0.009595
-0.33 | 0.001017 | 0.0035332 | 0.012881
-0.32 | 0.0013782 | 0.00477 | 0.017506
-0.31 | 0.0018805 | 0.006629 | 0.023891
-0.3 | 0.0025665 | 0.009012 | 0.032844
-0.29 | 0.0035091 | 0.012317 | 0.045249
-0.28 | 0.0047946 | 0.016859 | 0.06217
-0.27 | 0.006853 | 0.023083 | 0.08588
-0.26 | 0.009342 | 0.031532 | 0.11821
-0.25 | 0.012731 | 0.043313 | 0.16192
-0.24 | 0.017333 | 0.06016 | 0.22033
-0.23 | 0.023655 | 0.08153 | 0.30236
-0.22 | 0.032307 | 0.11098 | 0.41133
-0.21 | 0.043934 | 0.15061 | 0.55504
-0.2 | 0.06128 | 0.20456 | 0.7536
-0.19 | 0.08242 | 0.27671 | 1.0128
-0.18 | 0.11225 | 0.37266 | 1.3593
-0.17 | 0.15143 | 0.49996 | 1.8122
-0.16 | 0.20428 | 0.6702 | 2.4051
-0.15 | 0.27391 | 0.8945 | 3.1573
-0.14 | 0.36825 | 1.1946 | 4.1505
-0.13 | 0.49309 | 1.5783 | 5.3687
-0.12 | 0.655 | 2.0777 | 6.908
-0.11 | 0.8737 | 2.7054 | 8.761
-0.1 | 1.1561 | 3.5286 | 11.041
-0.09 | 1.5259 | 4.5731 | 13.686
-0.08 | 1.9947 | 5.86 | 16.83
-0.07 | 2.603 | 7.428 | 20.442
-0.06 | 3.3626 | 9.4 | 24.554
-0.05 | 4.3231 | 11.717 | 29.222
-0.04 | 5.5083 | 14.472 | 34.269
-0.03 | 6.866 | 17.759 | 40.03
-0.02 | 8.582 | 21.382 | 46.255
-0.01 | 10.594 | 25.675 | 52.974
0 | 12.967 | 30.502 | 60.29
0.01 | 15.653 | 35.793 | 68.01
0.02 | 18.711 | 41.502 | 75.89
0.03 | 22.143 | 47.939 | 84.67
0.04 | 25.839 | 54.751 | 93.62
0.05 | 29.931 | 61.91 | 102.9
0.06 | 34.212 | 69.67 | 112.6
0.07 | 38.86 | 77.85 | 122.64
0.08 | 43.616 | 86.39 | 132.96
0.09 | 48.52 | 95.06 | 143.51
0.1 | 53.539 | 104.32 | 154.32
0.11 | 58.46 | 113.72 | 165.36
0.12 | 63.63 | 123.51 | 176.64
0.13 | 68.78 | 133.48 | 188.07
0.14 | 73.81 | 143.58 | 199.65
0.15 | 78.78 | 154.03 | 211.34
0.16 | 83.6 | 164.69 | 223.04
0.17 | 88.29 | 175.39 | 234.96
0.18 | 92.76 | 186.11 | 246.94
0.19 | 97.11 | 197.19 | 258.95
0.2 | 101.24 | 208.37 | 271.17
0.21 | 105.22 | 219.64 | 283.25
0.22 | 108.97 | 230.97 | 295.49
0.23 | 112.46 | 242.04 | 307.61
0.24 | 115.8 | 253.51 | 319.76
0.25 | 119.03 | 264.96 | 331.95
0.26 | 121.94 | 276.32 | 343.81
0.27 | 124.89 | 287.64 | 356.02
0.28 | 127.37 | 298.82 | 367.95
0.29 | 129.83 | 310.18 | 379.82
0.3 | 132.16 | 321.5 | 391.66
0.31 | 134.45 | 332.62 | 403.49
0.32 | 136.49 | 343.58 | 415.06
0.33 | 138.39 | 354.58 | 426.66
0.34 | 140.13 | 365.47 | 438.17
0.35 | 141.8 | 376.09 | 449.21
0.36 | 143.58 | 386.75 | 460.41
0.37 | 145.06 | 397.12 | 471.51
0.38 | 146.27 | 407.36 | 482.35
0.39 | 147.58 | 417.37 | 492.96
0.4 | 148.66 | 427.18 | 503.42
0.41 | 150.11 | 436.87 | 513.7
0.42 | 151.04 | 446.31 | 523.93
0.43 | 152 | 455.49 | 533.77
0.44 | 152.92 | 464.41 | 543.35
0.45 | 153.93 | 473.12 | 552.92
0.46 | 154.92 | 481.53 | 562.27
0.47 | 155.56 | 489.66 | 570.9
0.48 | 156.27 | 497.48 | 580
0.49 | 157.01 | 505.07 | 588.3
0.5 | 158.03 | 512.4 | 597

## Tranconductance (mS-mm)
VGS (V) | VDS = 0.100 V | VDS = 0.500 V | VDS = 0.900 V
-0.75 | -0.001693 | -0.00421 | -0.01449
-0.74 | -0.0014325 | -0.00452 | -0.01236
-0.73 | -0.0012805 | -0.003945 | -0.01232
-0.72 | -0.0013805 | -0.004095 | -0.011685
-0.71 | -0.0012195 | -0.00478 | -0.010595
-0.7 | -0.0011315 | -0.004325 | -0.012265
-0.69 | -0.0010625 | -0.00371 | -0.011565
-0.68 | -0.0010775 | -0.00366 | -0.00973
-0.67 | -0.0011915 | -0.0039 | -0.01005
-0.66 | -0.0009775 | -0.00317 | -0.01087
-0.65 | -0.0008095 | -0.00304 | -0.00886
-0.64 | -0.000897 | -0.003305 | -0.009325
-0.63 | -0.0009155 | -0.003285 | -0.010315
-0.62 | -0.000796 | -0.003215 | -0.009145
-0.61 | -0.000751 | -0.00287 | -0.009625
-0.6 | -0.000743 | -0.002875 | -0.008705
-0.59 | -0.000714 | -0.00263 | -0.007355
-0.58 | -0.000702 | -0.00237 | -0.0081
-0.57 | -0.0006435 | -0.00247 | -0.00783
-0.56 | -0.000623 | -0.002345 | -0.00761
-0.55 | -0.0005625 | -0.00231 | -0.00782
-0.54 | -0.0004975 | -0.00236 | -0.00644
-0.53 | -0.0005075 | -0.00201 | -0.00576
-0.52 | -0.000496 | -0.001755 | -0.0059
-0.51 | -0.000472 | -0.001925 | -0.00561
-0.5 | -0.0003795 | -0.001735 | -0.005625
-0.49 | -0.000277 | -0.0012515 | -0.004505
-0.48 | -0.0002285 | -0.0007625 | -0.00347
-0.47 | -0.0001295 | -0.0005215 | -0.00204
-0.46 | 3e-05 | -0.000236 | -0.00016
-0.45 | 0.0002705 | 0.000642 | 0.002305
-0.44 | 0.0005065 | 0.0016 | 0.005125
-0.43 | 0.000814 | 0.002685 | 0.00794
-0.42 | 0.0013295 | 0.0044735 | 0.014195
-0.41 | 0.001984 | 0.006661 | 0.022715
-0.4 | 0.0028805 | 0.009725 | 0.033985
-0.39 | 0.004078 | 0.014295 | 0.048435
-0.38 | 0.005762 | 0.02009 | 0.06882
-0.37 | 0.008069 | 0.028125 | 0.100715
-0.36 | 0.0112075 | 0.039405 | 0.146
-0.35 | 0.0178055 | 0.055405 | 0.20517
-0.34 | 0.0244395 | 0.07713 | 0.28335
-0.33 | 0.031215 | 0.106475 | 0.39555
-0.32 | 0.043175 | 0.15479 | 0.5505
-0.31 | 0.059415 | 0.2121 | 0.7669
-0.3 | 0.08143 | 0.2844 | 1.0679
-0.29 | 0.111405 | 0.39235 | 1.4663
-0.28 | 0.167195 | 0.5383 | 2.03155
-0.27 | 0.22737 | 0.73365 | 2.802
-0.26 | 0.2939 | 1.0115 | 3.802
-0.25 | 0.39955 | 1.4314 | 5.106
-0.24 | 0.5462 | 1.91085 | 7.022
-0.23 | 0.7487 | 2.541 | 9.55
-0.22 | 1.01395 | 3.454 | 12.634
-0.21 | 1.44865 | 4.679 | 17.1135
-0.2 | 1.9243 | 6.305 | 22.888
-0.19 | 2.5485 | 8.405 | 30.285
-0.18 | 3.4505 | 11.1625 | 39.97
-0.17 | 4.6015 | 14.877 | 52.29
-0.16 | 6.124 | 19.727 | 67.255
-0.15 | 8.1985 | 26.22 | 87.27
-0.14 | 10.959 | 34.19 | 110.57
-0.13 | 14.3375 | 44.155 | 137.875
-0.12 | 19.0305 | 56.355 | 169.615
-0.11 | 25.055 | 72.545 | 206.65
-0.1 | 32.61 | 93.385 | 246.25
-0.09 | 41.93 | 116.57 | 289.45
-0.08 | 53.855 | 142.745 | 337.8
-0.07 | 68.395 | 177 | 386.2
-0.06 | 86.005 | 214.45 | 439
-0.05 | 107.285 | 253.6 | 485.75
-0.04 | 127.145 | 302.1 | 540.4
-0.03 | 153.685 | 345.5 | 599.3
-0.02 | 186.4 | 395.8 | 647.2
-0.01 | 219.25 | 456 | 701.75
0 | 252.95 | 505.9 | 751.8
0.01 | 287.2 | 550 | 780
0.02 | 324.5 | 607.3 | 833
0.03 | 356.4 | 662.45 | 886.5
0.04 | 389.4 | 698.55 | 911.5
0.05 | 418.65 | 745.95 | 949
0.06 | 446.45 | 797 | 987
0.07 | 470.2 | 836 | 1018
0.08 | 483 | 860.5 | 1043.5
0.09 | 496.15 | 896.5 | 1068
0.1 | 497 | 933 | 1092.5
0.11 | 504.55 | 959.5 | 1116
0.12 | 516 | 988 | 1135.5
0.13 | 509 | 1003.5 | 1150.5
0.14 | 500 | 1027.5 | 1163.5
0.15 | 489.5 | 1055.5 | 1169.5
0.16 | 475.5 | 1068 | 1181
0.17 | 458 | 1071 | 1195
0.18 | 441 | 1090 | 1199.5
0.19 | 424 | 1113 | 1211.5
0.2 | 405.5 | 1122.5 | 1215
0.21 | 386.5 | 1130 | 1216
0.22 | 362 | 1120 | 1218
0.23 | 341.5 | 1127 | 1213.5
0.24 | 328.5 | 1146 | 1217
0.25 | 307 | 1140.5 | 1202.5
0.26 | 293 | 1134 | 1203.5
0.27 | 271.5 | 1125 | 1207
0.28 | 247 | 1127 | 1190
0.29 | 239.5 | 1134 | 1185.5
0.3 | 231 | 1122 | 1183.5
0.31 | 216.5 | 1104 | 1170
0.32 | 197 | 1098 | 1158.5
0.33 | 182 | 1094.5 | 1155.5
0.34 | 170.5 | 1075.5 | 1127.5
0.35 | 172.5 | 1064 | 1112
0.36 | 163 | 1051.5 | 1115
0.37 | 134.5 | 1030.5 | 1097
0.38 | 126 | 1012.5 | 1072.5
0.39 | 119.5 | 991 | 1053.5
0.4 | 126.5 | 975 | 1037
0.41 | 119 | 956.5 | 1025.5
0.42 | 94.5 | 931 | 1003.5
0.43 | 94 | 905 | 971
0.44 | 96.5 | 881.5 | 957.5
0.45 | 100 | 856 | 946
0.46 | 81.5 | 827 | 899
0.47 | 67.5 | 797.5 | 886.5
0.48 | 72.5 | 770.5 | 870
0.49 | 88 | 746 | 850
0.5 | 102 | 733 | 870