## IDS-VDS Characteristic (mA-mm)
VGS (V) | VDS = 0.100 V | VDS = 0.500 V | VDS = 0.900 V
-0.75 | 0.00034164 | 0.001397 | 0.0046339
-0.74 | 0.00032569 | 0.0013589 | 0.0045173
-0.73 | 0.00031034 | 0.0013105 | 0.0043841
-0.72 | 0.00029636 | 0.0012525 | 0.0042564
-0.71 | 0.00028287 | 0.0012115 | 0.0040906
-0.7 | 0.00026925 | 0.0011727 | 0.0039468
-0.69 | 0.00025753 | 0.0011282 | 0.003836
-0.68 | 0.0002442 | 0.0011017 | 0.0037545
-0.67 | 0.00023436 | 0.0010545 | 0.0037169
-0.66 | 0.00022339 | 0.0010168 | 0.0035762
-0.65 | 0.00021491 | 0.0009759 | 0.0033901
-0.64 | 0.00020557 | 0.0009456 | 0.0032992
-0.63 | 0.00019663 | 0.0009068 | 0.0031568
-0.62 | 0.00018737 | 0.0008644 | 0.0030857
-0.61 | 0.00017762 | 0.0008365 | 0.0029882
-0.6 | 0.00016989 | 0.0008015 | 0.002914
-0.59 | 0.00016195 | 0.0007648 | 0.0027846
-0.58 | 0.00015546 | 0.000745 | 0.0026891
-0.57 | 0.00014989 | 0.0007155 | 0.0026154
-0.56 | 0.00014316 | 0.0006939 | 0.002532
-0.55 | 0.0001374 | 0.0006736 | 0.0024565
-0.54 | 0.00013101 | 0.0006448 | 0.0023809
-0.53 | 0.00012308 | 0.0006241 | 0.0022985
-0.52 | 0.00011879 | 0.0005975 | 0.002241
-0.51 | 0.00011513 | 0.0005797 | 0.0021743
-0.5 | 0.00011034 | 0.000562 | 0.0021094
-0.49 | 0.00010629 | 0.0005496 | 0.0020548
-0.48 | 0.00010342 | 0.000538 | 0.0020372
-0.47 | 0.00010125 | 0.0005307 | 0.0019768
-0.46 | 0.00010065 | 0.000524 | 0.0019656
-0.45 | 0.00010212 | 0.0005268 | 0.0019711
-0.44 | 0.00010574 | 0.0005312 | 0.0020266
-0.43 | 0.00011173 | 0.0005483 | 0.0020945
-0.42 | 0.00012246 | 0.0005814 | 0.00223
-0.41 | 0.00013787 | 0.0006338 | 0.0024275
-0.4 | 0.00016202 | 0.0007144 | 0.0026748
-0.39 | 0.00019663 | 0.0008335 | 0.0030896
-0.38 | 0.00024478 | 0.0010029 | 0.0036764
-0.37 | 0.00031332 | 0.0012407 | 0.0045354
-0.36 | 0.00040836 | 0.0015725 | 0.0056965
-0.35 | 0.00054151 | 0.0020373 | 0.007479
-0.34 | 0.0007714 | 0.0026953 | 0.00989
-0.33 | 0.0010352 | 0.0036022 | 0.013292
-0.32 | 0.0014026 | 0.0048609 | 0.018067
-0.31 | 0.0019068 | 0.006736 | 0.0246
-0.3 | 0.0025939 | 0.009171 | 0.033843
-0.29 | 0.0035551 | 0.012519 | 0.046585
-0.28 | 0.0048612 | 0.017166 | 0.06404
-0.27 | 0.006946 | 0.023417 | 0.08827
-0.26 | 0.009442 | 0.032103 | 0.12119
-0.25 | 0.01291 | 0.043992 | 0.16605
-0.24 | 0.017564 | 0.06052 | 0.2254
-0.23 | 0.024004 | 0.08266 | 0.30918
-0.22 | 0.032541 | 0.11237 | 0.42095
-0.21 | 0.044364 | 0.15237 | 0.56731
-0.2 | 0.06142 | 0.20691 | 0.7692
-0.19 | 0.08322 | 0.27879 | 1.0322
-0.18 | 0.11265 | 0.37825 | 1.3851
-0.17 | 0.15201 | 0.50702 | 1.8465
-0.16 | 0.20468 | 0.6791 | 2.4426
-0.15 | 0.27495 | 0.9024 | 3.2123
-0.14 | 0.36822 | 1.2039 | 4.2078
-0.13 | 0.49434 | 1.5923 | 5.4263
-0.12 | 0.6592 | 2.0908 | 6.96
-0.11 | 0.8773 | 2.7381 | 8.863
-0.1 | 1.1627 | 3.5579 | 11.127
-0.09 | 1.535 | 4.6188 | 13.819
-0.08 | 2.0103 | 5.888 | 16.962
-0.07 | 2.6107 | 7.495 | 20.608
-0.06 | 3.3836 | 9.428 | 24.757
-0.05 | 4.3437 | 11.817 | 29.398
-0.04 | 5.5137 | 14.599 | 34.566
-0.03 | 6.902 | 17.81 | 40.283
-0.02 | 8.61 | 21.558 | 46.575
-0.01 | 10.651 | 25.805 | 53.301
0 | 13.037 | 30.688 | 60.69
0.01 | 15.769 | 35.953 | 68.18
0.02 | 18.781 | 41.773 | 76.36
0.03 | 22.26 | 48.211 | 84.97
0.04 | 26 | 55.061 | 94.02
0.05 | 30.059 | 62.24 | 103.38
0.06 | 34.42 | 70.03 | 112.93
0.07 | 39.02 | 78.24 | 123.16
0.08 | 43.856 | 86.61 | 133.43
0.09 | 48.781 | 95.52 | 143.94
0.1 | 53.825 | 104.73 | 154.76
0.11 | 58.81 | 114.2 | 165.85
0.12 | 63.99 | 124.08 | 177.19
0.13 | 69.07 | 133.92 | 188.7
0.14 | 74.1 | 144.22 | 200.26
0.15 | 79.06 | 154.6 | 211.72
0.16 | 83.88 | 165.29 | 223.77
0.17 | 88.58 | 176.18 | 235.66
0.18 | 93.16 | 186.86 | 247.61
0.19 | 97.35 | 198 | 259.77
0.2 | 101.46 | 209.17 | 271.71
0.21 | 105.41 | 220.43 | 284.07
0.22 | 109.09 | 231.58 | 296.18
0.23 | 112.81 | 243.05 | 308.37
0.24 | 116.11 | 254.29 | 320.52
0.25 | 119.2 | 265.86 | 332.66
0.26 | 122.14 | 277.34 | 344.79
0.27 | 124.94 | 288.44 | 356.85
0.28 | 127.61 | 299.88 | 368.86
0.29 | 130.09 | 311.24 | 380.68
0.3 | 132.44 | 322.48 | 392.78
0.31 | 134.49 | 333.76 | 404.5
0.32 | 136.61 | 344.71 | 416.13
0.33 | 138.45 | 355.77 | 427.9
0.34 | 140.29 | 366.57 | 439.03
0.35 | 141.96 | 377.35 | 450.49
0.36 | 143.28 | 387.82 | 461.61
0.37 | 145.03 | 398.4 | 472.71
0.38 | 146.29 | 408.64 | 483.56
0.39 | 147.62 | 418.65 | 494.15
0.4 | 148.85 | 428.51 | 504.65
0.41 | 149.8 | 438.07 | 515
0.42 | 151 | 447.63 | 525.22
0.43 | 152.08 | 456.81 | 535
0.44 | 153 | 465.76 | 544.79
0.45 | 153.79 | 474.52 | 554.29
0.46 | 154.81 | 482.91 | 563.64
0.47 | 155.53 | 491.06 | 572.4
0.48 | 156.39 | 498.87 | 581.6
0.49 | 157.03 | 506.5 | 589.8
0.5 | 157.53 | 513.77 | 598.2

## Tranconductance (mS-mm)
VGS (V) | VDS = 0.100 V | VDS = 0.500 V | VDS = 0.900 V
-0.75 | -0.001595 | -0.00381 | -0.01166
-0.74 | -0.001565 | -0.004325 | -0.01249
-0.73 | -0.0014665 | -0.00532 | -0.013045
-0.72 | -0.0013735 | -0.00495 | -0.014675
-0.71 | -0.0013555 | -0.00399 | -0.01548
-0.7 | -0.001267 | -0.004165 | -0.01273
-0.69 | -0.0012525 | -0.00355 | -0.009615
-0.68 | -0.0011585 | -0.003685 | -0.005955
-0.67 | -0.0010405 | -0.004245 | -0.008915
-0.66 | -0.0009725 | -0.00393 | -0.01634
-0.65 | -0.000891 | -0.00356 | -0.01385
-0.64 | -0.000914 | -0.003455 | -0.011665
-0.63 | -0.00091 | -0.00406 | -0.010675
-0.62 | -0.0009505 | -0.003515 | -0.00843
-0.61 | -0.000874 | -0.003145 | -0.008585
-0.6 | -0.0007835 | -0.003585 | -0.01018
-0.59 | -0.0007215 | -0.002825 | -0.011245
-0.58 | -0.000603 | -0.002465 | -0.00846
-0.57 | -0.000615 | -0.002555 | -0.007855
-0.56 | -0.0006245 | -0.002095 | -0.007945
-0.55 | -0.0006075 | -0.002455 | -0.007555
-0.54 | -0.000716 | -0.002475 | -0.0079
-0.53 | -0.000611 | -0.002365 | -0.006995
-0.52 | -0.0003975 | -0.00222 | -0.00621
-0.51 | -0.0004225 | -0.001775 | -0.00658
-0.5 | -0.000442 | -0.001505 | -0.005975
-0.49 | -0.000346 | -0.0012 | -0.00361
-0.48 | -0.000252 | -0.000945 | -0.0039
-0.47 | -0.0001385 | -0.0007 | -0.00358
-0.46 | 4.35e-05 | -0.000195 | -0.000285
-0.45 | 0.0002545 | 0.00036 | 0.00305
-0.44 | 0.0004805 | 0.001075 | 0.00617
-0.43 | 0.000836 | 0.00251 | 0.01017
-0.42 | 0.001307 | 0.004275 | 0.01665
-0.41 | 0.001978 | 0.00665 | 0.02224
-0.4 | 0.002938 | 0.009985 | 0.033105
-0.39 | 0.004138 | 0.014425 | 0.05008
-0.38 | 0.0058345 | 0.02036 | 0.07229
-0.37 | 0.008179 | 0.02848 | 0.101005
-0.36 | 0.0114095 | 0.03983 | 0.14718
-0.35 | 0.018152 | 0.05614 | 0.209675
-0.34 | 0.0246845 | 0.078245 | 0.29065
-0.33 | 0.03156 | 0.10828 | 0.40885
-0.32 | 0.04358 | 0.15669 | 0.5654
-0.31 | 0.059565 | 0.215505 | 0.7888
-0.3 | 0.082415 | 0.28915 | 1.09925
-0.29 | 0.113365 | 0.39975 | 1.50985
-0.28 | 0.169545 | 0.5449 | 2.08425
-0.27 | 0.22904 | 0.74685 | 2.8575
-0.26 | 0.2982 | 1.02875 | 3.889
-0.25 | 0.4061 | 1.42085 | 5.2105
-0.24 | 0.5547 | 1.9334 | 7.1565
-0.23 | 0.74885 | 2.5925 | 9.7775
-0.22 | 1.018 | 3.4855 | 12.9065
-0.21 | 1.44395 | 4.727 | 17.4125
-0.2 | 1.9428 | 6.321 | 23.2445
-0.19 | 2.5615 | 8.567 | 30.795
-0.18 | 3.4395 | 11.4115 | 40.715
-0.17 | 4.6015 | 15.0425 | 52.875
-0.16 | 6.147 | 19.769 | 68.29
-0.15 | 8.177 | 26.24 | 88.26
-0.14 | 10.9695 | 34.495 | 110.7
-0.13 | 14.549 | 44.345 | 137.61
-0.12 | 19.148 | 57.29 | 171.835
-0.11 | 25.175 | 73.355 | 208.35
-0.1 | 32.885 | 94.035 | 247.8
-0.09 | 42.38 | 116.505 | 291.75
-0.08 | 53.785 | 143.81 | 339.45
-0.07 | 68.665 | 177 | 389.75
-0.06 | 86.65 | 216.1 | 439.5
-0.05 | 106.505 | 258.55 | 490.45
-0.04 | 127.915 | 299.65 | 544.25
-0.03 | 154.815 | 347.95 | 600.45
-0.02 | 187.45 | 399.75 | 650.9
-0.01 | 221.35 | 456.5 | 705.75
0 | 255.9 | 507.4 | 743.95
0.01 | 287.2 | 554.25 | 783.5
0.02 | 324.55 | 612.9 | 839.5
0.03 | 360.95 | 664.4 | 883
0.04 | 389.95 | 701.45 | 920.5
0.05 | 421 | 748.45 | 945.5
0.06 | 448.05 | 800 | 989
0.07 | 471.8 | 829 | 1025
0.08 | 488.05 | 864 | 1039
0.09 | 498.45 | 906 | 1066.5
0.1 | 501.45 | 934 | 1095.5
0.11 | 508.25 | 967.5 | 1121.5
0.12 | 513 | 986 | 1142.5
0.13 | 505.5 | 1007 | 1153.5
0.14 | 499.5 | 1034 | 1151
0.15 | 489 | 1053.5 | 1175.5
0.16 | 476 | 1079 | 1197
0.17 | 464 | 1078.5 | 1192
0.18 | 438.5 | 1091 | 1205.5
0.19 | 415 | 1115.5 | 1205
0.2 | 403 | 1121.5 | 1215
0.21 | 381.5 | 1120.5 | 1223.5
0.22 | 370 | 1131 | 1215
0.23 | 351 | 1135.5 | 1217
0.24 | 319.5 | 1140.5 | 1214.5
0.25 | 301.5 | 1152.5 | 1213.5
0.26 | 287 | 1129 | 1209.5
0.27 | 273.5 | 1127 | 1203.5
0.28 | 257.5 | 1140 | 1191.5
0.29 | 241.5 | 1130 | 1196
0.3 | 220 | 1126 | 1191
0.31 | 208.5 | 1111.5 | 1167.5
0.32 | 198 | 1100.5 | 1170
0.33 | 184 | 1093 | 1145
0.34 | 175.5 | 1079 | 1129.5
0.35 | 149.5 | 1062.5 | 1129
0.36 | 153.5 | 1052.5 | 1111
0.37 | 150.5 | 1041 | 1097.5
0.38 | 129.5 | 1012.5 | 1072
0.39 | 128 | 993.5 | 1054.5
0.4 | 109 | 971 | 1042.5
0.41 | 107.5 | 956 | 1028.5
0.42 | 114 | 937 | 1000
0.43 | 100 | 906.5 | 978.5
0.44 | 85.5 | 885.5 | 964.5
0.45 | 90.5 | 857.5 | 942.5
0.46 | 87 | 827 | 905.5
0.47 | 79 | 798 | 898
0.48 | 75 | 772 | 870
0.49 | 57 | 745 | 830
0.5 | 50 | 727 | 840