## IDS-VDS Characteristic (mA-mm)
VGS (V) | VDS = 0.100 V | VDS = 0.500 V | VDS = 0.900 V
-0.75 | 0.00036849 | 0.0014869 | 0.0048578
-0.74 | 0.00035222 | 0.0014353 | 0.004738
-0.73 | 0.00033287 | 0.0013857 | 0.0045864
-0.72 | 0.00031801 | 0.0013339 | 0.0044419
-0.71 | 0.00030476 | 0.0012793 | 0.0042964
-0.7 | 0.00028929 | 0.0012355 | 0.004172
-0.69 | 0.00027743 | 0.001186 | 0.0040354
-0.68 | 0.00026428 | 0.0011496 | 0.0039066
-0.67 | 0.00025401 | 0.0011024 | 0.0037969
-0.66 | 0.00024216 | 0.0010682 | 0.0036902
-0.65 | 0.00022902 | 0.0010245 | 0.0035617
-0.64 | 0.0002191 | 0.0009901 | 0.0034535
-0.63 | 0.00020957 | 0.0009576 | 0.00337
-0.62 | 0.00020157 | 0.0009201 | 0.0032603
-0.61 | 0.00019104 | 0.0008868 | 0.0031586
-0.6 | 0.00018356 | 0.0008539 | 0.0030609
-0.59 | 0.00017475 | 0.0008222 | 0.0029403
-0.58 | 0.00016653 | 0.0007945 | 0.0028421
-0.57 | 0.00015848 | 0.0007661 | 0.0027673
-0.56 | 0.0001512 | 0.0007357 | 0.0026631
-0.55 | 0.00014476 | 0.0007068 | 0.00259
-0.54 | 0.00013657 | 0.0006851 | 0.0025191
-0.53 | 0.00013241 | 0.0006601 | 0.0024449
-0.52 | 0.00012688 | 0.0006388 | 0.0023572
-0.51 | 0.00012074 | 0.0006182 | 0.002296
-0.5 | 0.00011659 | 0.0005978 | 0.002235
-0.49 | 0.00011359 | 0.0005799 | 0.0021864
-0.48 | 0.00010919 | 0.0005681 | 0.0021358
-0.47 | 0.00010863 | 0.0005582 | 0.0021077
-0.46 | 0.00010653 | 0.0005529 | 0.0020831
-0.45 | 0.00010794 | 0.0005553 | 0.0020879
-0.44 | 0.00011129 | 0.0005621 | 0.0021211
-0.43 | 0.00011775 | 0.0005836 | 0.0021879
-0.42 | 0.00012919 | 0.0006181 | 0.0023205
-0.41 | 0.00014533 | 0.0006705 | 0.0025158
-0.4 | 0.00016916 | 0.0007569 | 0.0027975
-0.39 | 0.00020426 | 0.0008817 | 0.0032484
-0.38 | 0.00025363 | 0.0010546 | 0.0038732
-0.37 | 0.0003237 | 0.001304 | 0.0047759
-0.36 | 0.00042035 | 0.001646 | 0.006126
-0.35 | 0.00055475 | 0.0021255 | 0.007885
-0.34 | 0.0007901 | 0.0028116 | 0.010497
-0.33 | 0.0010606 | 0.0037458 | 0.014029
-0.32 | 0.0014347 | 0.005054 | 0.019044
-0.31 | 0.0019411 | 0.007029 | 0.025944
-0.3 | 0.0026406 | 0.009569 | 0.035719
-0.29 | 0.0036179 | 0.013019 | 0.048927
-0.28 | 0.0049402 | 0.017731 | 0.0672
-0.27 | 0.007037 | 0.024245 | 0.09286
-0.26 | 0.009591 | 0.03315 | 0.12655
-0.25 | 0.013083 | 0.045378 | 0.1734
-0.24 | 0.017799 | 0.06303 | 0.2372
-0.23 | 0.024265 | 0.08566 | 0.32305
-0.22 | 0.032919 | 0.11596 | 0.43857
-0.21 | 0.044876 | 0.15788 | 0.5956
-0.2 | 0.06225 | 0.21273 | 0.7983
-0.19 | 0.08426 | 0.28888 | 1.0813
-0.18 | 0.114 | 0.39008 | 1.4442
-0.17 | 0.15364 | 0.52122 | 1.9216
-0.16 | 0.20712 | 0.6991 | 2.5487
-0.15 | 0.27833 | 0.9353 | 3.3311
-0.14 | 0.37354 | 1.243 | 4.3636
-0.13 | 0.50008 | 1.6373 | 5.6253
-0.12 | 0.6662 | 2.1553 | 7.227
-0.11 | 0.8886 | 2.8171 | 9.134
-0.1 | 1.1755 | 3.6594 | 11.472
-0.09 | 1.5512 | 4.7328 | 14.267
-0.08 | 2.0373 | 6.051 | 17.472
-0.07 | 2.6327 | 7.671 | 21.191
-0.06 | 3.4119 | 9.672 | 25.327
-0.05 | 4.3817 | 12.072 | 30.11
-0.04 | 5.5629 | 14.837 | 35.397
-0.03 | 6.971 | 18.159 | 41.101
-0.02 | 8.696 | 21.955 | 47.398
-0.01 | 10.736 | 26.291 | 54.269
0 | 13.125 | 31.208 | 61.59
0.01 | 15.889 | 36.529 | 69.42
0.02 | 18.911 | 42.351 | 77.56
0.03 | 22.413 | 48.815 | 86.25
0.04 | 26.154 | 55.7 | 95.18
0.05 | 30.22 | 62.97 | 104.6
0.06 | 34.585 | 70.79 | 114.34
0.07 | 39.211 | 78.95 | 124.52
0.08 | 44.036 | 87.59 | 134.8
0.09 | 48.967 | 96.47 | 145.34
0.1 | 54.008 | 105.57 | 156.15
0.11 | 58.96 | 115.29 | 167.3
0.12 | 64.19 | 124.9 | 178.61
0.13 | 69.3 | 135.05 | 190.24
0.14 | 74.3 | 145.38 | 201.5
0.15 | 79.28 | 155.77 | 213.36
0.16 | 84.14 | 166.37 | 225.3
0.17 | 88.82 | 177.16 | 237.16
0.18 | 93.41 | 188.14 | 249.1
0.19 | 97.63 | 199.15 | 261.15
0.2 | 101.78 | 210.29 | 273.25
0.21 | 105.77 | 221.51 | 285.47
0.22 | 109.46 | 232.8 | 297.68
0.23 | 113.18 | 244.12 | 309.6
0.24 | 116.43 | 255.49 | 321.8
0.25 | 119.55 | 267.12 | 334.04
0.26 | 122.58 | 278.32 | 346.15
0.27 | 125.4 | 289.74 | 358.27
0.28 | 128.06 | 301.07 | 369.95
0.29 | 130.58 | 312.29 | 381.98
0.3 | 132.84 | 323.64 | 393.91
0.31 | 135.01 | 334.77 | 405.68
0.32 | 137.17 | 345.87 | 417.37
0.33 | 139.04 | 356.87 | 428.85
0.34 | 140.82 | 367.75 | 440.29
0.35 | 142.51 | 378.26 | 451.58
0.36 | 143.94 | 388.95 | 462.73
0.37 | 145.71 | 399.47 | 473.7
0.38 | 146.97 | 409.7 | 484.59
0.39 | 148.29 | 419.86 | 495.19
0.4 | 149.49 | 429.49 | 505.66
0.41 | 150.54 | 439.25 | 516.05
0.42 | 151.77 | 448.8 | 526.01
0.43 | 152.78 | 457.97 | 535.99
0.44 | 153.65 | 466.93 | 545.71
0.45 | 154.55 | 475.56 | 555.22
0.46 | 155.6 | 484.12 | 564.58
0.47 | 156.33 | 492.2 | 573.5
0.48 | 157.16 | 500.14 | 582.2
0.49 | 157.83 | 507.66 | 590.6
0.5 | 158.37 | 515.06 | 599.2

## Tranconductance (mS-mm)
VGS (V) | VDS = 0.100 V | VDS = 0.500 V | VDS = 0.900 V
-0.75 | -0.001627 | -0.00516 | -0.01198
-0.74 | -0.001781 | -0.00506 | -0.01357
-0.73 | -0.0017105 | -0.00507 | -0.014805
-0.72 | -0.0014055 | -0.00532 | -0.0145
-0.71 | -0.001436 | -0.00492 | -0.013495
-0.7 | -0.0013665 | -0.004665 | -0.01305
-0.69 | -0.0012505 | -0.004295 | -0.01327
-0.68 | -0.001171 | -0.00418 | -0.011925
-0.67 | -0.001106 | -0.00407 | -0.01082
-0.66 | -0.0012495 | -0.003895 | -0.01176
-0.65 | -0.001153 | -0.003905 | -0.011835
-0.64 | -0.0009725 | -0.003345 | -0.009585
-0.63 | -0.0008765 | -0.0035 | -0.00966
-0.62 | -0.0009265 | -0.00354 | -0.01057
-0.61 | -0.0009005 | -0.00331 | -0.00997
-0.6 | -0.0008145 | -0.00323 | -0.010915
-0.59 | -0.0008515 | -0.00297 | -0.01094
-0.58 | -0.0008135 | -0.002805 | -0.00865
-0.57 | -0.0007665 | -0.00294 | -0.00895
-0.56 | -0.000686 | -0.002965 | -0.008865
-0.55 | -0.0007315 | -0.00253 | -0.0072
-0.54 | -0.0006175 | -0.002335 | -0.007255
-0.53 | -0.0004845 | -0.002315 | -0.008095
-0.52 | -0.0005835 | -0.002095 | -0.007445
-0.51 | -0.0005145 | -0.00205 | -0.00611
-0.5 | -0.0003575 | -0.001915 | -0.00548
-0.49 | -0.00037 | -0.001485 | -0.00496
-0.48 | -0.000248 | -0.001085 | -0.003935
-0.47 | -0.000133 | -0.00076 | -0.002635
-0.46 | -3.45e-05 | -0.000145 | -0.00099
-0.45 | 0.000238 | 0.00046 | 0.0019
-0.44 | 0.0004905 | 0.001415 | 0.005
-0.43 | 0.000895 | 0.0028 | 0.00997
-0.42 | 0.001379 | 0.004345 | 0.016395
-0.41 | 0.0019985 | 0.00694 | 0.02385
-0.4 | 0.0029465 | 0.01056 | 0.03663
-0.39 | 0.0042235 | 0.014885 | 0.053785
-0.38 | 0.005972 | 0.021115 | 0.076375
-0.37 | 0.008336 | 0.02957 | 0.11264
-0.36 | 0.0115525 | 0.041075 | 0.155455
-0.35 | 0.0184875 | 0.05828 | 0.21855
-0.34 | 0.0252925 | 0.081015 | 0.3072
-0.33 | 0.03223 | 0.11212 | 0.42735
-0.32 | 0.044025 | 0.16416 | 0.59575
-0.31 | 0.060295 | 0.22575 | 0.83375
-0.3 | 0.08384 | 0.2995 | 1.14915
-0.29 | 0.11498 | 0.4081 | 1.57405
-0.28 | 0.170955 | 0.5613 | 2.19665
-0.27 | 0.23254 | 0.77095 | 2.9675
-0.26 | 0.3023 | 1.05665 | 4.027
-0.25 | 0.4104 | 1.494 | 5.5325
-0.24 | 0.5591 | 2.0141 | 7.4825
-0.23 | 0.756 | 2.6465 | 10.0685
-0.22 | 1.03055 | 3.611 | 13.6275
-0.21 | 1.46655 | 4.8385 | 17.9865
-0.2 | 1.9692 | 6.55 | 24.285
-0.19 | 2.5875 | 8.8675 | 32.295
-0.18 | 3.469 | 11.617 | 42.015
-0.17 | 4.656 | 15.451 | 55.225
-0.16 | 6.2345 | 20.704 | 70.475
-0.15 | 8.321 | 27.195 | 90.745
-0.14 | 11.0875 | 35.1 | 114.71
-0.13 | 14.633 | 45.615 | 143.17
-0.12 | 19.426 | 58.99 | 175.435
-0.11 | 25.465 | 75.205 | 212.25
-0.1 | 33.13 | 95.785 | 256.65
-0.09 | 43.09 | 119.58 | 300
-0.08 | 54.075 | 146.91 | 346.2
-0.07 | 68.73 | 181.05 | 392.75
-0.06 | 87.45 | 220.05 | 445.95
-0.05 | 107.55 | 258.25 | 503.5
-0.04 | 129.465 | 304.35 | 549.55
-0.03 | 156.655 | 355.9 | 600.05
-0.02 | 188.25 | 406.6 | 658.4
-0.01 | 221.45 | 462.65 | 709.6
0 | 257.65 | 511.9 | 757.55
0.01 | 289.3 | 557.15 | 798.5
0.02 | 326.2 | 614.3 | 841.5
0.03 | 362.15 | 667.45 | 881
0.04 | 390.35 | 707.75 | 917.5
0.05 | 421.55 | 754.5 | 958
0.06 | 449.55 | 799 | 996
0.07 | 472.55 | 840 | 1023
0.08 | 487.8 | 876 | 1041
0.09 | 498.6 | 899 | 1067.5
0.1 | 499.65 | 941 | 1098
0.11 | 509.1 | 966.5 | 1123
0.12 | 517 | 988 | 1147
0.13 | 505.5 | 1024 | 1144.5
0.14 | 499 | 1036 | 1156
0.15 | 492 | 1049.5 | 1190
0.16 | 477 | 1069.5 | 1190
0.17 | 463.5 | 1088.5 | 1190
0.18 | 440.5 | 1099.5 | 1199.5
0.19 | 418.5 | 1107.5 | 1207.5
0.2 | 407 | 1118 | 1216
0.21 | 384 | 1125.5 | 1221.5
0.22 | 370.5 | 1130.5 | 1206.5
0.23 | 348.5 | 1134.5 | 1206
0.24 | 318.5 | 1150 | 1222
0.25 | 307.5 | 1141.5 | 1217.5
0.26 | 292.5 | 1131 | 1211.5
0.27 | 274 | 1137.5 | 1190
0.28 | 259 | 1127.5 | 1185.5
0.29 | 239 | 1128.5 | 1198
0.3 | 221.5 | 1124 | 1185
0.31 | 216.5 | 1111.5 | 1173
0.32 | 201.5 | 1105 | 1158.5
0.33 | 182.5 | 1094 | 1146
0.34 | 173.5 | 1069.5 | 1136.5
0.35 | 156 | 1060 | 1122
0.36 | 160 | 1060.5 | 1106
0.37 | 151.5 | 1037.5 | 1093
0.38 | 129 | 1019.5 | 1074.5
0.39 | 126 | 989.5 | 1053.5
0.4 | 112.5 | 969.5 | 1043
0.41 | 114 | 965.5 | 1017.5
0.42 | 112 | 936 | 997
0.43 | 94 | 906.5 | 985
0.44 | 88.5 | 879.5 | 961.5
0.45 | 97.5 | 859.5 | 943.5
0.46 | 89 | 832 | 914
0.47 | 78 | 801 | 881
0.48 | 75 | 773 | 855
0.49 | 60.5 | 746 | 850
0.5 | 54 | 740 | 860