## IDS-VDS Characteristic (mA-mm)
VGS (V) | VDS = 0.100 V | VDS = 0.500 V | VDS = 0.900 V
-0.75 | 0.00032015 | 0.00132 | 0.004366
-0.74 | 0.00030452 | 0.0012637 | 0.0042329
-0.73 | 0.00029242 | 0.0012253 | 0.0040923
-0.72 | 0.00027661 | 0.0011808 | 0.0039698
-0.71 | 0.0002639 | 0.0011336 | 0.0038551
-0.7 | 0.00025265 | 0.0010884 | 0.0037674
-0.69 | 0.00024018 | 0.001053 | 0.0036363
-0.68 | 0.00023066 | 0.0010122 | 0.0035191
-0.67 | 0.00021926 | 0.0009751 | 0.0034098
-0.66 | 0.00020875 | 0.0009462 | 0.0033127
-0.65 | 0.00020393 | 0.0009146 | 0.0032014
-0.64 | 0.0001937 | 0.00088 | 0.0031094
-0.63 | 0.0001867 | 0.0008493 | 0.0030065
-0.62 | 0.00017853 | 0.000815 | 0.0029175
-0.61 | 0.00016551 | 0.0007868 | 0.0028114
-0.6 | 0.00015691 | 0.0007643 | 0.0027314
-0.59 | 0.00015031 | 0.0007256 | 0.0026428
-0.58 | 0.00014606 | 0.0007025 | 0.0025649
-0.57 | 0.00013969 | 0.0006709 | 0.0024735
-0.56 | 0.00013136 | 0.0006507 | 0.0024017
-0.55 | 0.00012861 | 0.0006228 | 0.0023245
-0.54 | 0.00012206 | 0.0006116 | 0.0022601
-0.53 | 0.00011506 | 0.0005798 | 0.0021962
-0.52 | 0.00010926 | 0.0005719 | 0.0021284
-0.51 | 0.00010524 | 0.0005426 | 0.0020607
-0.5 | 0.00010159 | 0.0005291 | 0.0020145
-0.49 | 0.00010126 | 0.000513 | 0.0019674
-0.48 | 9.837e-05 | 0.000507 | 0.0019232
-0.47 | 9.628e-05 | 0.0005034 | 0.0019001
-0.46 | 9.529e-05 | 0.00050738 | 0.0018934
-0.45 | 9.817e-05 | 0.00050082 | 0.0019038
-0.44 | 0.00010151 | 0.00051421 | 0.0019401
-0.43 | 0.00010731 | 0.00053769 | 0.0020279
-0.42 | 0.00011935 | 0.0005796 | 0.0021557
-0.41 | 0.0001368 | 0.0006379 | 0.0023635
-0.4 | 0.00016214 | 0.000727 | 0.0026585
-0.39 | 0.00019887 | 0.0008588 | 0.0031135
-0.38 | 0.00025053 | 0.0010417 | 0.003761
-0.37 | 0.00032393 | 0.0012979 | 0.0046699
-0.36 | 0.00042442 | 0.0016534 | 0.006082
-0.35 | 0.00056471 | 0.0021608 | 0.007906
-0.34 | 0.0008064 | 0.0028699 | 0.010584
-0.33 | 0.0010894 | 0.003849 | 0.014192
-0.32 | 0.0014754 | 0.0051827 | 0.019247
-0.31 | 0.0020074 | 0.007218 | 0.026263
-0.3 | 0.0027423 | 0.009812 | 0.036163
-0.29 | 0.0037473 | 0.013376 | 0.049684
-0.28 | 0.0051238 | 0.018273 | 0.06872
-0.27 | 0.00729 | 0.025087 | 0.09378
-0.26 | 0.009928 | 0.034357 | 0.12885
-0.25 | 0.01354 | 0.046717 | 0.17695
-0.24 | 0.018438 | 0.06483 | 0.24034
-0.23 | 0.02508 | 0.08819 | 0.33106
-0.22 | 0.034225 | 0.11997 | 0.44574
-0.21 | 0.04648 | 0.16176 | 0.6013
-0.2 | 0.06467 | 0.21956 | 0.8186
-0.19 | 0.08726 | 0.29665 | 1.1016
-0.18 | 0.11859 | 0.4003 | 1.4694
-0.17 | 0.15967 | 0.53812 | 1.9633
-0.16 | 0.215 | 0.7198 | 2.581
-0.15 | 0.28857 | 0.9593 | 3.3971
-0.14 | 0.38812 | 1.2669 | 4.4345
-0.13 | 0.51765 | 1.6819 | 5.724
-0.12 | 0.6906 | 2.2041 | 7.313
-0.11 | 0.918 | 2.8868 | 9.284
-0.1 | 1.2122 | 3.767 | 11.601
-0.09 | 1.6019 | 4.84 | 14.454
-0.08 | 2.088 | 6.192 | 17.625
-0.07 | 2.7179 | 7.85 | 21.38
-0.06 | 3.5136 | 9.845 | 25.671
-0.05 | 4.4984 | 12.283 | 30.391
-0.04 | 5.709 | 15.133 | 35.615
-0.03 | 7.165 | 18.516 | 41.465
-0.02 | 8.909 | 22.315 | 47.822
-0.01 | 11.009 | 26.715 | 54.582
0 | 13.425 | 31.538 | 62.09
0.01 | 16.194 | 36.991 | 69.87
0.02 | 19.245 | 42.885 | 77.92
0.03 | 22.746 | 49.336 | 86.73
0.04 | 26.504 | 56.265 | 95.74
0.05 | 30.613 | 63.61 | 105.16
0.06 | 35.002 | 71.37 | 114.98
0.07 | 39.633 | 79.61 | 124.9
0.08 | 44.454 | 88.17 | 135.45
0.09 | 49.361 | 97.13 | 146.05
0.1 | 54.43 | 106.31 | 156.89
0.11 | 59.35 | 115.79 | 168.04
0.12 | 64.6 | 125.76 | 179.35
0.13 | 69.68 | 135.89 | 190.84
0.14 | 74.72 | 146.05 | 202.38
0.15 | 79.7 | 156.53 | 214.16
0.16 | 84.49 | 167.05 | 225.99
0.17 | 89.13 | 178.04 | 237.99
0.18 | 93.6 | 188.9 | 250.05
0.19 | 97.91 | 199.95 | 262.04
0.2 | 102.1 | 211.17 | 274.23
0.21 | 106.09 | 222.42 | 286.35
0.22 | 109.77 | 233.78 | 298.54
0.23 | 113.21 | 245.13 | 310.78
0.24 | 116.57 | 256.52 | 322.9
0.25 | 119.88 | 267.87 | 335.2
0.26 | 122.83 | 279.28 | 347.08
0.27 | 125.65 | 290.62 | 359.32
0.28 | 128.18 | 301.94 | 371.24
0.29 | 130.5 | 313.28 | 383.13
0.3 | 132.96 | 324.49 | 395.05
0.31 | 135.06 | 335.73 | 406.86
0.32 | 137.13 | 346.8 | 418.39
0.33 | 139.05 | 357.81 | 430.08
0.34 | 140.78 | 368.67 | 441.52
0.35 | 142.46 | 379.28 | 452.64
0.36 | 144.11 | 389.9 | 463.84
0.37 | 145.62 | 400.41 | 474.93
0.38 | 146.92 | 410.66 | 485.81
0.39 | 148.31 | 420.57 | 496.48
0.4 | 149.41 | 430.42 | 506.82
0.41 | 150.66 | 440.06 | 517.17
0.42 | 151.76 | 449.58 | 527.36
0.43 | 152.44 | 458.74 | 537.26
0.44 | 153.68 | 467.59 | 546.89
0.45 | 154.51 | 476.33 | 556.35
0.46 | 155.44 | 484.8 | 565.73
0.47 | 156.17 | 492.89 | 574.6
0.48 | 156.81 | 500.75 | 583.4
0.49 | 157.73 | 508.23 | 592
0.5 | 158.48 | 515.55 | 600.3

## Tranconductance (mS-mm)
VGS (V) | VDS = 0.100 V | VDS = 0.500 V | VDS = 0.900 V
-0.75 | -0.001563 | -0.00563 | -0.01331
-0.74 | -0.0013865 | -0.004735 | -0.013685
-0.73 | -0.0013955 | -0.004145 | -0.013155
-0.72 | -0.001426 | -0.004585 | -0.01186
-0.71 | -0.001198 | -0.00462 | -0.01012
-0.7 | -0.001186 | -0.00403 | -0.01094
-0.69 | -0.0010995 | -0.00381 | -0.012415
-0.68 | -0.001046 | -0.003895 | -0.011325
-0.67 | -0.0010955 | -0.0033 | -0.01032
-0.66 | -0.0007665 | -0.003025 | -0.01042
-0.65 | -0.0007525 | -0.00331 | -0.010165
-0.64 | -0.0008615 | -0.003265 | -0.009745
-0.63 | -0.0007585 | -0.00325 | -0.009595
-0.62 | -0.0010595 | -0.003125 | -0.009755
-0.61 | -0.001081 | -0.002535 | -0.009305
-0.6 | -0.00076 | -0.00306 | -0.00843
-0.59 | -0.0005425 | -0.00309 | -0.008325
-0.58 | -0.000531 | -0.002735 | -0.008465
-0.57 | -0.000735 | -0.00259 | -0.00816
-0.56 | -0.000554 | -0.002405 | -0.00745
-0.55 | -0.000465 | -0.001955 | -0.00708
-0.54 | -0.0006775 | -0.00215 | -0.006415
-0.53 | -0.00064 | -0.001985 | -0.006585
-0.52 | -0.000491 | -0.00186 | -0.006775
-0.51 | -0.0003835 | -0.00214 | -0.005695
-0.5 | -0.000199 | -0.00148 | -0.004665
-0.49 | -0.000161 | -0.001105 | -0.004565
-0.48 | -0.000249 | -0.00048 | -0.003365
-0.47 | -0.000154 | 1.9e-05 | -0.00149
-0.46 | 9.45e-05 | -0.000129 | 0.000185
-0.45 | 0.000311 | 0.0003415 | 0.002335
-0.44 | 0.000457 | 0.0018435 | 0.006205
-0.43 | 0.000892 | 0.0032695 | 0.01078
-0.42 | 0.0014745 | 0.0050105 | 0.01678
-0.41 | 0.0021395 | 0.00737 | 0.02514
-0.4 | 0.0031035 | 0.011045 | 0.0375
-0.39 | 0.0044195 | 0.015735 | 0.055125
-0.38 | 0.006253 | 0.021955 | 0.07782
-0.37 | 0.0086945 | 0.030585 | 0.11605
-0.36 | 0.012039 | 0.043145 | 0.161805
-0.35 | 0.019099 | 0.060825 | 0.2251
-0.34 | 0.0262345 | 0.08441 | 0.3143
-0.33 | 0.03345 | 0.11564 | 0.43315
-0.32 | 0.0459 | 0.16845 | 0.60355
-0.31 | 0.063345 | 0.231465 | 0.8458
-0.3 | 0.086995 | 0.3079 | 1.17105
-0.29 | 0.119075 | 0.42305 | 1.62785
-0.28 | 0.177135 | 0.58555 | 2.2048
-0.27 | 0.24021 | 0.8042 | 3.0065
-0.26 | 0.3125 | 1.0815 | 4.1585
-0.25 | 0.4255 | 1.52365 | 5.5745
-0.24 | 0.577 | 2.07365 | 7.7055
-0.23 | 0.78935 | 2.757 | 10.27
-0.22 | 1.07 | 3.6785 | 13.512
-0.21 | 1.52225 | 4.9795 | 18.643
-0.2 | 2.039 | 6.7445 | 25.015
-0.19 | 2.696 | 9.037 | 32.54
-0.18 | 3.6205 | 12.0735 | 43.085
-0.17 | 4.8205 | 15.975 | 55.58
-0.16 | 6.445 | 21.059 | 71.69
-0.15 | 8.656 | 27.355 | 92.675
-0.14 | 11.454 | 36.13 | 116.345
-0.13 | 15.124 | 46.86 | 143.925
-0.12 | 20.0175 | 60.245 | 178
-0.11 | 26.08 | 78.145 | 214.4
-0.1 | 34.195 | 97.66 | 258.5
-0.09 | 43.79 | 121.25 | 301.2
-0.08 | 55.8 | 150.5 | 346.3
-0.07 | 71.28 | 182.65 | 402.3
-0.06 | 89.025 | 221.65 | 450.55
-0.05 | 109.77 | 264.4 | 497.2
-0.04 | 133.33 | 311.65 | 553.7
-0.03 | 160 | 359.1 | 610.35
-0.02 | 192.2 | 409.95 | 655.85
-0.01 | 225.8 | 461.15 | 713.4
0 | 259.25 | 513.8 | 764.4
0.01 | 291 | 567.35 | 791.5
0.02 | 327.6 | 617.25 | 843
0.03 | 362.95 | 669 | 891
0.04 | 393.35 | 713.7 | 921.5
0.05 | 424.9 | 755.25 | 962
0.06 | 451 | 800 | 987
0.07 | 472.6 | 840 | 1023.5
0.08 | 486.4 | 876 | 1057.5
0.09 | 498.8 | 907 | 1072
0.1 | 499.45 | 933 | 1099.5
0.11 | 508.5 | 972.5 | 1123
0.12 | 516.5 | 1005 | 1140
0.13 | 506 | 1014.5 | 1151.5
0.14 | 501 | 1032 | 1166
0.15 | 488.5 | 1050 | 1180.5
0.16 | 471.5 | 1075.5 | 1191.5
0.17 | 455.5 | 1092.5 | 1203
0.18 | 439 | 1095.5 | 1202.5
0.19 | 425 | 1113.5 | 1209
0.2 | 409 | 1123.5 | 1215.5
0.21 | 383.5 | 1130.5 | 1215.5
0.22 | 356 | 1135.5 | 1221.5
0.23 | 340 | 1137 | 1218
0.24 | 333.5 | 1137 | 1221
0.25 | 313 | 1138 | 1209
0.26 | 288.5 | 1137.5 | 1206
0.27 | 267.5 | 1133 | 1208
0.28 | 242.5 | 1133 | 1190.5
0.29 | 239 | 1127.5 | 1190.5
0.3 | 228 | 1122.5 | 1186.5
0.31 | 208.5 | 1115.5 | 1167
0.32 | 199.5 | 1104 | 1161
0.33 | 182.5 | 1093.5 | 1156.5
0.34 | 170.5 | 1073.5 | 1128
0.35 | 166.5 | 1061.5 | 1116
0.36 | 158 | 1056.5 | 1114.5
0.37 | 140.5 | 1038 | 1098.5
0.38 | 134.5 | 1008 | 1077.5
0.39 | 124.5 | 988 | 1050.5
0.4 | 117.5 | 974.5 | 1034.5
0.41 | 117.5 | 958 | 1027
0.42 | 89 | 934 | 1004.5
0.43 | 96 | 900.5 | 976.5
0.44 | 103.5 | 879.5 | 954.5
0.45 | 88 | 860.5 | 942
0.46 | 83 | 828 | 912.5
0.47 | 68.5 | 797.5 | 883.5
0.48 | 78 | 767 | 870
0.49 | 83.5 | 740 | 845
0.5 | 75 | 732 | 830