## IDS-VDS Characteristic (mA-mm)
VGS (V) | VDS = 0.100 V | VDS = 0.500 V | VDS = 0.900 V
-0.75 | 0.00032651 | 0.0012781 | 0.0042541
-0.74 | 0.00031076 | 0.0012396 | 0.0041267
-0.73 | 0.00029588 | 0.001198 | 0.0040303
-0.72 | 0.0002849 | 0.0011516 | 0.0038903
-0.71 | 0.00026919 | 0.0011127 | 0.0037742
-0.7 | 0.0002565 | 0.0010749 | 0.0036447
-0.69 | 0.00024533 | 0.0010336 | 0.0035214
-0.68 | 0.00023591 | 0.0009959 | 0.0034332
-0.67 | 0.00022444 | 0.0009564 | 0.0033156
-0.66 | 0.00021366 | 0.000926 | 0.0032203
-0.65 | 0.00020542 | 0.0008958 | 0.0031369
-0.64 | 0.0001972 | 0.0008642 | 0.0030201
-0.63 | 0.00018867 | 0.0008345 | 0.0029313
-0.62 | 0.00017957 | 0.0008011 | 0.0028449
-0.61 | 0.00017079 | 0.0007764 | 0.0027516
-0.6 | 0.00016384 | 0.0007431 | 0.0026639
-0.59 | 0.0001558 | 0.000718 | 0.0025652
-0.58 | 0.00014903 | 0.0006896 | 0.0024841
-0.57 | 0.0001411 | 0.0006657 | 0.0024106
-0.56 | 0.00013567 | 0.0006467 | 0.0023352
-0.55 | 0.00012922 | 0.0006173 | 0.0022546
-0.54 | 0.00012351 | 0.0005971 | 0.002204
-0.53 | 0.00011812 | 0.000577 | 0.0021443
-0.52 | 0.00011279 | 0.0005542 | 0.0020733
-0.51 | 0.0001082 | 0.0005383 | 0.002024
-0.5 | 0.00010463 | 0.0005217 | 0.0019789
-0.49 | 0.00010174 | 0.0005137 | 0.0019391
-0.48 | 9.891e-05 | 0.000504 | 0.0019205
-0.47 | 9.804e-05 | 0.00049841 | 0.0019004
-0.46 | 9.768e-05 | 0.00049822 | 0.0019177
-0.45 | 9.939e-05 | 0.00050075 | 0.0019484
-0.44 | 0.00010325 | 0.00051606 | 0.0019849
-0.43 | 0.00011142 | 0.00054166 | 0.0021409
-0.42 | 0.00012305 | 0.000588 | 0.0023208
-0.41 | 0.00014184 | 0.0006521 | 0.0026007
-0.4 | 0.00016815 | 0.0007475 | 0.0030837
-0.39 | 0.00020569 | 0.000887 | 0.0035805
-0.38 | 0.0002586 | 0.0010844 | 0.0044064
-0.37 | 0.00033204 | 0.0013534 | 0.0055499
-0.36 | 0.00043517 | 0.0017267 | 0.007262
-0.35 | 0.0005886 | 0.0022628 | 0.009276
-0.34 | 0.0007928 | 0.002998 | 0.012571
-0.33 | 0.0010704 | 0.004012 | 0.016749
-0.32 | 0.0014474 | 0.0054441 | 0.022276
-0.31 | 0.0019666 | 0.00751 | 0.030449
-0.3 | 0.0026912 | 0.01021 | 0.041286
-0.29 | 0.0036673 | 0.013917 | 0.056414
-0.28 | 0.0050278 | 0.018957 | 0.07629
-0.27 | 0.007277 | 0.026069 | 0.10366
-0.26 | 0.009901 | 0.035437 | 0.14049
-0.25 | 0.01352 | 0.048377 | 0.18985
-0.24 | 0.018389 | 0.0672 | 0.25798
-0.23 | 0.025073 | 0.09125 | 0.3511
-0.22 | 0.034064 | 0.12376 | 0.47017
-0.21 | 0.046268 | 0.16633 | 0.6371
-0.2 | 0.06431 | 0.22343 | 0.849
-0.19 | 0.08726 | 0.30211 | 1.1348
-0.18 | 0.11805 | 0.40756 | 1.5168
-0.17 | 0.15915 | 0.54496 | 2.0156
-0.16 | 0.21384 | 0.7313 | 2.6445
-0.15 | 0.28712 | 0.9707 | 3.4599
-0.14 | 0.38502 | 1.291 | 4.5104
-0.13 | 0.51333 | 1.7002 | 5.842
-0.12 | 0.6855 | 2.2254 | 7.467
-0.11 | 0.9102 | 2.9094 | 9.404
-0.1 | 1.2034 | 3.7751 | 11.788
-0.09 | 1.5841 | 4.8782 | 14.606
-0.08 | 2.0762 | 6.216 | 17.867
-0.07 | 2.6959 | 7.877 | 21.618
-0.06 | 3.4743 | 9.917 | 25.847
-0.05 | 4.4643 | 12.362 | 30.646
-0.04 | 5.6414 | 15.221 | 35.98
-0.03 | 7.074 | 18.559 | 41.745
-0.02 | 8.803 | 22.404 | 48.003
-0.01 | 10.871 | 26.749 | 54.942
0 | 13.272 | 31.727 | 62.33
0.01 | 16.044 | 37.072 | 70.13
0.02 | 19.105 | 42.946 | 78.37
0.03 | 22.564 | 49.466 | 87.13
0.04 | 26.378 | 56.357 | 95.98
0.05 | 30.415 | 63.64 | 105.49
0.06 | 34.787 | 71.41 | 115.22
0.07 | 39.426 | 79.6 | 125.35
0.08 | 44.218 | 88.19 | 135.83
0.09 | 49.166 | 97.13 | 146.29
0.1 | 54.205 | 106.35 | 157.14
0.11 | 59.2 | 115.91 | 168.26
0.12 | 64.41 | 125.61 | 179.64
0.13 | 69.55 | 135.73 | 190.94
0.14 | 74.59 | 145.99 | 202.54
0.15 | 79.54 | 156.33 | 214.28
0.16 | 84.37 | 167.1 | 226.14
0.17 | 89.05 | 177.8 | 238.05
0.18 | 93.6 | 188.69 | 249.91
0.19 | 97.91 | 199.72 | 262.08
0.2 | 102.08 | 210.9 | 274.07
0.21 | 106.13 | 222.08 | 286.38
0.22 | 109.8 | 233.42 | 298.55
0.23 | 113.24 | 244.73 | 310.48
0.24 | 116.69 | 256.04 | 322.7
0.25 | 119.83 | 267.57 | 334.96
0.26 | 122.96 | 278.72 | 346.93
0.27 | 125.61 | 290.17 | 358.83
0.28 | 128.21 | 301.47 | 370.83
0.29 | 130.68 | 312.68 | 382.72
0.3 | 133.13 | 324.05 | 394.65
0.31 | 135.34 | 335.04 | 406.42
0.32 | 137.36 | 346.13 | 417.78
0.33 | 139.2 | 357.17 | 429.43
0.34 | 141 | 367.99 | 440.79
0.35 | 142.86 | 378.51 | 452.03
0.36 | 144.38 | 389.14 | 463.3
0.37 | 145.82 | 399.58 | 474.09
0.38 | 147.14 | 409.85 | 484.93
0.39 | 148.34 | 419.85 | 495.56
0.4 | 149.88 | 429.52 | 505.94
0.41 | 150.86 | 439.21 | 516.23
0.42 | 151.88 | 448.71 | 526.34
0.43 | 152.82 | 457.88 | 536.2
0.44 | 153.89 | 466.77 | 545.9
0.45 | 154.89 | 475.36 | 555.31
0.46 | 155.73 | 483.83 | 564.53
0.47 | 156.39 | 491.94 | 573.4
0.48 | 157.22 | 499.79 | 581.8
0.49 | 158.12 | 507.25 | 590.6
0.5 | 158.75 | 514.52 | 599

## Tranconductance (mS-mm)
VGS (V) | VDS = 0.100 V | VDS = 0.500 V | VDS = 0.900 V
-0.75 | -0.001575 | -0.00385 | -0.01274
-0.74 | -0.0015315 | -0.004005 | -0.01119
-0.73 | -0.001293 | -0.0044 | -0.01182
-0.72 | -0.0013345 | -0.004265 | -0.012805
-0.71 | -0.00142 | -0.003835 | -0.01228
-0.7 | -0.001193 | -0.003955 | -0.01264
-0.69 | -0.0010295 | -0.00395 | -0.010575
-0.68 | -0.0010445 | -0.00386 | -0.01029
-0.67 | -0.0011125 | -0.003495 | -0.010645
-0.66 | -0.000951 | -0.00303 | -0.008935
-0.65 | -0.000823 | -0.00309 | -0.01001
-0.64 | -0.0008375 | -0.003065 | -0.01028
-0.63 | -0.0008815 | -0.003155 | -0.00876
-0.62 | -0.000894 | -0.002905 | -0.008985
-0.61 | -0.0007865 | -0.0029 | -0.00905
-0.6 | -0.0007495 | -0.00292 | -0.00932
-0.59 | -0.0007405 | -0.002675 | -0.00899
-0.58 | -0.000735 | -0.002615 | -0.00773
-0.57 | -0.000668 | -0.002145 | -0.007445
-0.56 | -0.000594 | -0.00242 | -0.0078
-0.55 | -0.000608 | -0.00248 | -0.00656
-0.54 | -0.000555 | -0.002015 | -0.005515
-0.53 | -0.000536 | -0.002145 | -0.006535
-0.52 | -0.000496 | -0.001935 | -0.006015
-0.51 | -0.000408 | -0.001625 | -0.00472
-0.5 | -0.000323 | -0.00123 | -0.004245
-0.49 | -0.000286 | -0.000885 | -0.00292
-0.48 | -0.000185 | -0.0007645 | -0.001935
-0.47 | -6.15e-05 | -0.000289 | -0.00014
-0.46 | 6.75e-05 | 0.000117 | 0.0024
-0.45 | 0.0002785 | 0.000892 | 0.00336
-0.44 | 0.0006015 | 0.0020455 | 0.009625
-0.43 | 0.00099 | 0.003597 | 0.016795
-0.42 | 0.001521 | 0.005522 | 0.02299
-0.41 | 0.002255 | 0.007975 | 0.038145
-0.4 | 0.0031925 | 0.011745 | 0.04899
-0.39 | 0.0045225 | 0.016845 | 0.066135
-0.38 | 0.0063175 | 0.02332 | 0.09847
-0.37 | 0.0088285 | 0.032115 | 0.14278
-0.36 | 0.012828 | 0.04547 | 0.186305
-0.35 | 0.0178815 | 0.063565 | 0.26545
-0.34 | 0.02409 | 0.08746 | 0.37365
-0.33 | 0.03273 | 0.122305 | 0.48525
-0.32 | 0.04481 | 0.1749 | 0.685
-0.31 | 0.06219 | 0.238295 | 0.9505
-0.3 | 0.085035 | 0.32035 | 1.29825
-0.29 | 0.11683 | 0.43735 | 1.7502
-0.28 | 0.180485 | 0.6076 | 2.3623
-0.27 | 0.24366 | 0.824 | 3.21
-0.26 | 0.31215 | 1.1154 | 4.3095
-0.25 | 0.4244 | 1.58815 | 5.8745
-0.24 | 0.57765 | 2.14365 | 8.0625
-0.23 | 0.78375 | 2.828 | 10.6095
-0.22 | 1.05975 | 3.754 | 14.3
-0.21 | 1.5123 | 4.9835 | 18.9415
-0.2 | 2.0496 | 6.789 | 24.885
-0.19 | 2.687 | 9.2065 | 33.39
-0.18 | 3.5945 | 12.1425 | 44.04
-0.17 | 4.7895 | 16.187 | 56.385
-0.16 | 6.3985 | 21.287 | 72.215
-0.15 | 8.559 | 27.985 | 93.295
-0.14 | 11.3105 | 36.475 | 119.105
-0.13 | 15.024 | 46.72 | 147.83
-0.12 | 19.8435 | 60.46 | 178.1
-0.11 | 25.895 | 77.485 | 216.05
-0.1 | 33.695 | 98.44 | 260.1
-0.09 | 43.64 | 122.045 | 303.95
-0.08 | 55.59 | 149.94 | 350.6
-0.07 | 69.905 | 185.05 | 399
-0.06 | 88.42 | 224.25 | 451.4
-0.05 | 108.355 | 265.2 | 506.65
-0.04 | 130.485 | 309.85 | 554.95
-0.03 | 158.08 | 359.15 | 601.15
-0.02 | 189.85 | 409.5 | 659.85
-0.01 | 223.45 | 466.15 | 716.35
0 | 258.65 | 516.15 | 759.4
0.01 | 291.65 | 560.95 | 802
0.02 | 326 | 619.7 | 850
0.03 | 363.65 | 670.55 | 880.5
0.04 | 392.55 | 708.7 | 918
0.05 | 420.45 | 752.65 | 962
0.06 | 450.55 | 798 | 993
0.07 | 471.55 | 839 | 1030.5
0.08 | 487 | 876.5 | 1047
0.09 | 499.35 | 908 | 1065.5
0.1 | 501.7 | 939 | 1098.5
0.11 | 510.25 | 963 | 1125
0.12 | 517.5 | 991 | 1134
0.13 | 509 | 1019 | 1145
0.14 | 499.5 | 1030 | 1167
0.15 | 489 | 1055.5 | 1180
0.16 | 475.5 | 1073.5 | 1188.5
0.17 | 461.5 | 1079.5 | 1188.5
0.18 | 443 | 1096 | 1201.5
0.19 | 424 | 1110.5 | 1208
0.2 | 411 | 1118 | 1215
0.21 | 386 | 1126 | 1224
0.22 | 355.5 | 1132.5 | 1205
0.23 | 344.5 | 1131 | 1207.5
0.24 | 329.5 | 1142 | 1224
0.25 | 313.5 | 1134 | 1211.5
0.26 | 289 | 1130 | 1193.5
0.27 | 262.5 | 1137.5 | 1195
0.28 | 253.5 | 1125.5 | 1194.5
0.29 | 246 | 1129 | 1191
0.3 | 233 | 1118 | 1185
0.31 | 211.5 | 1104 | 1156.5
0.32 | 193 | 1106.5 | 1150.5
0.33 | 182 | 1093 | 1150.5
0.34 | 183 | 1067 | 1130
0.35 | 169 | 1057.5 | 1125.5
0.36 | 148 | 1053.5 | 1103
0.37 | 138 | 1035.5 | 1081.5
0.38 | 126 | 1013.5 | 1073.5
0.39 | 137 | 983.5 | 1050.5
0.4 | 126 | 968 | 1033.5
0.41 | 100 | 959.5 | 1020
0.42 | 98 | 933.5 | 998.5
0.43 | 100.5 | 903 | 978
0.44 | 103.5 | 874 | 955.5
0.45 | 92 | 853 | 931.5
0.46 | 75 | 829 | 904.5
0.47 | 74.5 | 798 | 863.5
0.48 | 86.5 | 765.5 | 860
0.49 | 76.5 | 736.5 | 860
0.5 | 63 | 727 | 840