## IDS-VDS Characteristic (mA-mm)
VGS (V) | VDS = 0.100 V | VDS = 0.500 V | VDS = 0.900 V
-0.75 | 0.00036639 | 0.0015047 | 0.0049204
-0.74 | 0.00034867 | 0.0014467 | 0.0047722
-0.73 | 0.00033185 | 0.0013945 | 0.0046294
-0.72 | 0.00031436 | 0.0013489 | 0.004507
-0.71 | 0.00030287 | 0.0012989 | 0.0043521
-0.7 | 0.00028823 | 0.0012428 | 0.0042114
-0.69 | 0.00027621 | 0.0011993 | 0.0040942
-0.68 | 0.0002632 | 0.0011466 | 0.0039653
-0.67 | 0.00025049 | 0.0011055 | 0.0038546
-0.66 | 0.00023924 | 0.0010704 | 0.0037311
-0.65 | 0.00022745 | 0.0010283 | 0.0036046
-0.64 | 0.00021796 | 0.000995 | 0.0034928
-0.63 | 0.00020753 | 0.0009595 | 0.0033731
-0.62 | 0.00019862 | 0.0009292 | 0.0032799
-0.61 | 0.00018943 | 0.0008973 | 0.0031768
-0.6 | 0.00018085 | 0.0008599 | 0.0030742
-0.59 | 0.00017192 | 0.000829 | 0.0029637
-0.58 | 0.00016333 | 0.0007935 | 0.002889
-0.57 | 0.00015565 | 0.0007628 | 0.0028205
-0.56 | 0.00014854 | 0.0007409 | 0.0026958
-0.55 | 0.00014138 | 0.0007142 | 0.0026024
-0.54 | 0.00013492 | 0.0006858 | 0.0025318
-0.53 | 0.00012932 | 0.000658 | 0.0024497
-0.52 | 0.00012432 | 0.0006366 | 0.0023738
-0.51 | 0.00011811 | 0.0006165 | 0.0023047
-0.5 | 0.00011368 | 0.0006025 | 0.0022427
-0.49 | 0.00011025 | 0.0005849 | 0.002204
-0.48 | 0.00010767 | 0.0005648 | 0.0021486
-0.47 | 0.00010507 | 0.0005541 | 0.0021151
-0.46 | 0.00010413 | 0.000548 | 0.0020938
-0.45 | 0.00010537 | 0.0005525 | 0.0021018
-0.44 | 0.00010772 | 0.0005587 | 0.002127
-0.43 | 0.00011496 | 0.0005806 | 0.0022015
-0.42 | 0.00012503 | 0.000613 | 0.0023099
-0.41 | 0.00014101 | 0.0006647 | 0.0024964
-0.4 | 0.00016495 | 0.000747 | 0.0027772
-0.39 | 0.00019975 | 0.0008724 | 0.0032092
-0.38 | 0.00024832 | 0.0010399 | 0.0038282
-0.37 | 0.00031667 | 0.0012856 | 0.0047025
-0.36 | 0.00041183 | 0.0016265 | 0.006037
-0.35 | 0.00054554 | 0.0021148 | 0.007772
-0.34 | 0.0007787 | 0.0027863 | 0.010272
-0.33 | 0.0010449 | 0.0037184 | 0.01379
-0.32 | 0.0014148 | 0.004989 | 0.018615
-0.31 | 0.0019205 | 0.006964 | 0.025448
-0.3 | 0.0026267 | 0.009441 | 0.035031
-0.29 | 0.0035909 | 0.012858 | 0.048298
-0.28 | 0.0049058 | 0.017548 | 0.06643
-0.27 | 0.007001 | 0.024011 | 0.09165
-0.26 | 0.009562 | 0.033016 | 0.12537
-0.25 | 0.013022 | 0.045254 | 0.1711
-0.24 | 0.017746 | 0.06265 | 0.23385
-0.23 | 0.024276 | 0.08507 | 0.32091
-0.22 | 0.03293 | 0.11628 | 0.43517
-0.21 | 0.044933 | 0.15736 | 0.5917
-0.2 | 0.06239 | 0.21346 | 0.8002
-0.19 | 0.08455 | 0.28725 | 1.0647
-0.18 | 0.11444 | 0.38862 | 1.4423
-0.17 | 0.15511 | 0.52279 | 1.9129
-0.16 | 0.20859 | 0.6977 | 2.5367
-0.15 | 0.28003 | 0.9369 | 3.3433
-0.14 | 0.37711 | 1.2419 | 4.3486
-0.13 | 0.50377 | 1.6441 | 5.6261
-0.12 | 0.6735 | 2.1542 | 7.221
-0.11 | 0.8953 | 2.8254 | 9.151
-0.1 | 1.1883 | 3.6724 | 11.468
-0.09 | 1.566 | 4.749 | 14.26
-0.08 | 2.0522 | 6.077 | 17.477
-0.07 | 2.6661 | 7.699 | 21.193
-0.06 | 3.447 | 9.713 | 25.398
-0.05 | 4.4235 | 12.1 | 30.17
-0.04 | 5.6251 | 14.949 | 35.425
-0.03 | 7.022 | 18.242 | 41.141
-0.02 | 8.746 | 22.005 | 47.468
-0.01 | 10.813 | 26.347 | 54.202
0 | 13.221 | 31.282 | 61.61
0.01 | 15.949 | 36.679 | 69.43
0.02 | 19.005 | 42.443 | 77.59
0.03 | 22.506 | 48.898 | 86.29
0.04 | 26.273 | 55.84 | 95.35
0.05 | 30.318 | 63.11 | 104.62
0.06 | 34.686 | 70.85 | 114.45
0.07 | 39.317 | 79.1 | 124.62
0.08 | 44.147 | 87.77 | 134.92
0.09 | 49.079 | 96.51 | 145.55
0.1 | 54.133 | 105.79 | 156.34
0.11 | 59.08 | 115.34 | 167.53
0.12 | 64.31 | 125.23 | 178.86
0.13 | 69.42 | 135.16 | 190.34
0.14 | 74.41 | 145.42 | 201.76
0.15 | 79.37 | 155.92 | 213.58
0.16 | 84.28 | 166.57 | 225.45
0.17 | 88.95 | 177.43 | 237.37
0.18 | 93.44 | 188.17 | 249.49
0.19 | 97.84 | 199.31 | 261.34
0.2 | 101.9 | 210.5 | 273.56
0.21 | 105.85 | 221.8 | 285.9
0.22 | 109.61 | 233.2 | 298.03
0.23 | 113.24 | 244.42 | 310.24
0.24 | 116.61 | 255.87 | 322.33
0.25 | 119.83 | 267.32 | 334.65
0.26 | 122.7 | 278.68 | 346.68
0.27 | 125.46 | 290.02 | 358.76
0.28 | 128.32 | 301.42 | 370.71
0.29 | 130.68 | 312.7 | 382.64
0.3 | 133.12 | 324.07 | 394.57
0.31 | 135.24 | 335.28 | 406.42
0.32 | 137.08 | 346.18 | 418.06
0.33 | 139.25 | 357.32 | 429.49
0.34 | 140.94 | 368.19 | 441.01
0.35 | 142.66 | 378.93 | 452.27
0.36 | 144.19 | 389.61 | 463.44
0.37 | 145.71 | 399.95 | 474.63
0.38 | 147.13 | 410.32 | 485.32
0.39 | 148.55 | 420.3 | 496.11
0.4 | 149.67 | 430.22 | 506.54
0.41 | 150.81 | 439.86 | 516.95
0.42 | 152.05 | 449.34 | 527.06
0.43 | 153 | 458.65 | 536.96
0.44 | 154.01 | 467.59 | 546.68
0.45 | 154.81 | 476.29 | 556.22
0.46 | 155.52 | 484.71 | 565.62
0.47 | 156.67 | 492.84 | 574.5
0.48 | 157.32 | 500.77 | 583.4
0.49 | 158.09 | 508.38 | 591.8
0.5 | 158.59 | 515.76 | 600.2

## Tranconductance (mS-mm)
VGS (V) | VDS = 0.100 V | VDS = 0.500 V | VDS = 0.900 V
-0.75 | -0.001772 | -0.0058 | -0.01482
-0.74 | -0.001727 | -0.00551 | -0.01455
-0.73 | -0.0017155 | -0.00489 | -0.01326
-0.72 | -0.001449 | -0.00478 | -0.013865
-0.71 | -0.0013065 | -0.005305 | -0.01478
-0.7 | -0.001333 | -0.00498 | -0.012895
-0.69 | -0.0012515 | -0.00481 | -0.012305
-0.68 | -0.001286 | -0.00469 | -0.01198
-0.67 | -0.001198 | -0.00381 | -0.01171
-0.66 | -0.001152 | -0.00386 | -0.0125
-0.65 | -0.001064 | -0.00377 | -0.011915
-0.64 | -0.000996 | -0.00344 | -0.011575
-0.63 | -0.000967 | -0.00329 | -0.010645
-0.62 | -0.000905 | -0.00311 | -0.009815
-0.61 | -0.0008885 | -0.003465 | -0.010285
-0.6 | -0.0008755 | -0.003415 | -0.010655
-0.59 | -0.000876 | -0.00332 | -0.00926
-0.58 | -0.0008135 | -0.00331 | -0.00716
-0.57 | -0.0007395 | -0.00263 | -0.00966
-0.56 | -0.0007135 | -0.00243 | -0.010905
-0.55 | -0.000681 | -0.002755 | -0.0082
-0.54 | -0.000603 | -0.00281 | -0.007635
-0.53 | -0.00053 | -0.00246 | -0.0079
-0.52 | -0.0005605 | -0.002075 | -0.00725
-0.51 | -0.000532 | -0.001705 | -0.006555
-0.5 | -0.000393 | -0.00158 | -0.005035
-0.49 | -0.0003005 | -0.001885 | -0.004705
-0.48 | -0.000259 | -0.00154 | -0.004445
-0.47 | -0.000177 | -0.00084 | -0.00274
-0.46 | 1.5e-05 | -8e-05 | -0.000665
-0.45 | 0.0001795 | 0.000535 | 0.00166
-0.44 | 0.0004795 | 0.001405 | 0.004985
-0.43 | 0.0008655 | 0.002715 | 0.009145
-0.42 | 0.0013025 | 0.004205 | 0.014745
-0.41 | 0.001996 | 0.0067 | 0.023365
-0.4 | 0.002937 | 0.010385 | 0.03564
-0.39 | 0.0041685 | 0.014645 | 0.05255
-0.38 | 0.005846 | 0.02066 | 0.074665
-0.37 | 0.0081755 | 0.02933 | 0.11044
-0.36 | 0.0114435 | 0.04146 | 0.153475
-0.35 | 0.0183435 | 0.05799 | 0.21175
-0.34 | 0.024968 | 0.08018 | 0.3009
-0.33 | 0.031805 | 0.110135 | 0.41715
-0.32 | 0.04378 | 0.16228 | 0.5829
-0.31 | 0.060595 | 0.2226 | 0.8208
-0.3 | 0.08352 | 0.2947 | 1.1425
-0.29 | 0.113955 | 0.40535 | 1.56995
-0.28 | 0.170505 | 0.55765 | 2.1676
-0.27 | 0.23281 | 0.7734 | 2.947
-0.26 | 0.30105 | 1.06215 | 3.9725
-0.25 | 0.4092 | 1.4817 | 5.424
-0.24 | 0.5627 | 1.9908 | 7.4905
-0.23 | 0.7592 | 2.6815 | 10.066
-0.22 | 1.03285 | 3.6145 | 13.5395
-0.21 | 1.473 | 4.859 | 18.2515
-0.2 | 1.98085 | 6.4945 | 23.65
-0.19 | 2.6025 | 8.758 | 32.105
-0.18 | 3.528 | 11.777 | 42.41
-0.17 | 4.7075 | 15.454 | 54.72
-0.16 | 6.246 | 20.7055 | 71.52
-0.15 | 8.426 | 27.21 | 90.595
-0.14 | 11.187 | 35.36 | 114.14
-0.13 | 14.8195 | 45.615 | 143.62
-0.12 | 19.5765 | 59.065 | 176.245
-0.11 | 25.74 | 75.91 | 212.35
-0.1 | 33.535 | 96.18 | 255.45
-0.09 | 43.195 | 120.23 | 300.45
-0.08 | 55.005 | 147.5 | 346.65
-0.07 | 69.74 | 181.8 | 396.05
-0.06 | 87.87 | 220.05 | 448.85
-0.05 | 108.905 | 261.8 | 501.35
-0.04 | 129.925 | 307.1 | 548.55
-0.03 | 156.045 | 352.8 | 602.15
-0.02 | 189.55 | 405.25 | 653.05
-0.01 | 223.75 | 463.85 | 707.1
0 | 256.8 | 516.6 | 761.4
0.01 | 289.2 | 558.05 | 799
0.02 | 327.85 | 610.95 | 843
0.03 | 363.4 | 669.85 | 888
0.04 | 390.6 | 710.6 | 916.5
0.05 | 420.65 | 750.5 | 955
0.06 | 449.95 | 799.5 | 1000
0.07 | 473.05 | 846 | 1023.5
0.08 | 488.1 | 870.5 | 1046.5
0.09 | 499.3 | 901 | 1071
0.1 | 500.05 | 941.5 | 1099
0.11 | 508.85 | 972 | 1126
0.12 | 517 | 991 | 1140.5
0.13 | 505 | 1009.5 | 1145
0.14 | 497.5 | 1038 | 1162
0.15 | 493.5 | 1057.5 | 1184.5
0.16 | 479 | 1075.5 | 1189.5
0.17 | 458 | 1080 | 1202
0.18 | 444.5 | 1094 | 1198.5
0.19 | 423 | 1116.5 | 1203.5
0.2 | 400.5 | 1124.5 | 1228
0.21 | 385.5 | 1135 | 1223.5
0.22 | 369.5 | 1131 | 1217
0.23 | 350 | 1133.5 | 1215
0.24 | 329.5 | 1145 | 1220.5
0.25 | 304.5 | 1140.5 | 1217.5
0.26 | 281.5 | 1135 | 1205.5
0.27 | 281 | 1137 | 1201.5
0.28 | 261 | 1134 | 1194
0.29 | 240 | 1132.5 | 1193
0.3 | 228 | 1129 | 1189
0.31 | 198 | 1105.5 | 1174.5
0.32 | 200.5 | 1102 | 1153.5
0.33 | 193 | 1100.5 | 1147.5
0.34 | 170.5 | 1080.5 | 1139
0.35 | 162.5 | 1071 | 1121.5
0.36 | 152.5 | 1051 | 1118
0.37 | 147 | 1035.5 | 1094
0.38 | 142 | 1017.5 | 1074
0.39 | 127 | 995 | 1061
0.4 | 113 | 978 | 1042
0.41 | 119 | 956 | 1026
0.42 | 109.5 | 939.5 | 1000.5
0.43 | 98 | 912.5 | 981
0.44 | 90.5 | 882 | 963
0.45 | 75.5 | 856 | 947
0.46 | 93 | 827.5 | 914
0.47 | 90 | 803 | 889
0.48 | 71 | 777 | 865
0.49 | 63.5 | 749.5 | 840
0.5 | 50 | 738 | 840