## IDS-VDS Characteristic (mA-mm)
VGS (V) | VDS = 0.100 V | VDS = 0.500 V | VDS = 0.900 V
-0.75 | 0.00033339 | 0.001305 | 0.0042524
-0.74 | 0.00031684 | 0.0012664 | 0.0041113
-0.73 | 0.00030245 | 0.0012231 | 0.0039908
-0.72 | 0.00029126 | 0.0011857 | 0.003885
-0.71 | 0.00027538 | 0.001141 | 0.0037563
-0.7 | 0.0002622 | 0.0010932 | 0.0036223
-0.69 | 0.00025007 | 0.0010552 | 0.0035032
-0.68 | 0.00024005 | 0.0010199 | 0.0034084
-0.67 | 0.00022931 | 0.0009873 | 0.0033079
-0.66 | 0.00022008 | 0.0009486 | 0.003218
-0.65 | 0.0002095 | 0.0009148 | 0.0031015
-0.64 | 0.00019968 | 0.0008846 | 0.0030015
-0.63 | 0.0001907 | 0.000854 | 0.0029353
-0.62 | 0.00018249 | 0.0008184 | 0.0028363
-0.61 | 0.00017476 | 0.0007881 | 0.002745
-0.6 | 0.00016565 | 0.0007563 | 0.0026681
-0.59 | 0.00015841 | 0.0007324 | 0.0025886
-0.58 | 0.00015147 | 0.0007081 | 0.0024983
-0.57 | 0.0001442 | 0.000682 | 0.0024145
-0.56 | 0.00013778 | 0.0006592 | 0.002335
-0.55 | 0.00013236 | 0.0006365 | 0.0022792
-0.54 | 0.00012722 | 0.0006097 | 0.0021963
-0.53 | 0.00012061 | 0.0005864 | 0.0021299
-0.52 | 0.00011646 | 0.0005693 | 0.0020711
-0.51 | 0.00011254 | 0.0005519 | 0.0020145
-0.5 | 0.00010886 | 0.0005376 | 0.0019694
-0.49 | 0.00010483 | 0.0005272 | 0.0019436
-0.48 | 0.00010204 | 0.0005155 | 0.0019141
-0.47 | 0.00010081 | 0.0005108 | 0.0018874
-0.46 | 0.00010177 | 0.0005095 | 0.0018987
-0.45 | 0.00010452 | 0.0005162 | 0.0019153
-0.44 | 0.00010902 | 0.0005346 | 0.0019781
-0.43 | 0.00011725 | 0.0005644 | 0.002084
-0.42 | 0.00013069 | 0.0006149 | 0.0022586
-0.41 | 0.00015059 | 0.0006841 | 0.0025037
-0.4 | 0.00017985 | 0.000791 | 0.0028797
-0.39 | 0.00022115 | 0.0009377 | 0.0034367
-0.38 | 0.00028008 | 0.001152 | 0.004218
-0.37 | 0.00036129 | 0.00145 | 0.0053125
-0.36 | 0.00047422 | 0.0018555 | 0.006949
-0.35 | 0.0006657 | 0.002441 | 0.009078
-0.34 | 0.0008934 | 0.0032477 | 0.01216
-0.33 | 0.0012018 | 0.0043575 | 0.016454
-0.32 | 0.0016287 | 0.005969 | 0.022449
-0.31 | 0.0022033 | 0.008074 | 0.030739
-0.3 | 0.0030215 | 0.011027 | 0.04196
-0.29 | 0.0041138 | 0.014994 | 0.05778
-0.28 | 0.0056299 | 0.020579 | 0.07931
-0.27 | 0.008002 | 0.02823 | 0.10941
-0.26 | 0.010922 | 0.038689 | 0.14963
-0.25 | 0.014843 | 0.052679 | 0.20257
-0.24 | 0.020216 | 0.07301 | 0.27681
-0.23 | 0.02747 | 0.09887 | 0.37683
-0.22 | 0.037356 | 0.13432 | 0.50873
-0.21 | 0.050639 | 0.18143 | 0.688
-0.2 | 0.07003 | 0.2449 | 0.9247
-0.19 | 0.09482 | 0.33078 | 1.2388
-0.18 | 0.12837 | 0.44549 | 1.6549
-0.17 | 0.17258 | 0.5985 | 2.1903
-0.16 | 0.23183 | 0.797 | 2.8856
-0.15 | 0.30934 | 1.0555 | 3.7789
-0.14 | 0.41597 | 1.4039 | 4.8748
-0.13 | 0.5548 | 1.8466 | 6.318
-0.12 | 0.7398 | 2.4185 | 8.032
-0.11 | 0.9795 | 3.1546 | 10.123
-0.1 | 1.2923 | 4.0603 | 12.559
-0.09 | 1.7052 | 5.2335 | 15.586
-0.08 | 2.2133 | 6.66 | 18.973
-0.07 | 2.8769 | 8.414 | 22.859
-0.06 | 3.6978 | 10.578 | 27.261
-0.05 | 4.7301 | 13.085 | 32.166
-0.04 | 5.944 | 16.101 | 37.64
-0.03 | 7.463 | 19.541 | 43.639
-0.02 | 9.272 | 23.568 | 50.1
-0.01 | 11.388 | 27.992 | 56.973
0 | 13.895 | 33.031 | 64.68
0.01 | 16.681 | 38.584 | 72.53
0.02 | 19.831 | 44.568 | 80.85
0.03 | 23.349 | 51.262 | 89.73
0.04 | 27.192 | 58.14 | 98.91
0.05 | 31.314 | 65.62 | 108.3
0.06 | 35.725 | 73.45 | 118.21
0.07 | 40.399 | 81.9 | 128.45
0.08 | 45.209 | 90.5 | 138.92
0.09 | 50.176 | 99.52 | 149.64
0.1 | 55.208 | 108.77 | 160.39
0.11 | 60.17 | 118.39 | 171.68
0.12 | 65.42 | 128.33 | 183.1
0.13 | 70.51 | 138.39 | 194.58
0.14 | 75.55 | 148.77 | 206.28
0.15 | 80.43 | 159.07 | 217.82
0.16 | 85.23 | 169.9 | 229.87
0.17 | 89.93 | 180.81 | 241.81
0.18 | 94.44 | 191.68 | 253.8
0.19 | 98.73 | 202.82 | 265.81
0.2 | 102.89 | 213.88 | 277.94
0.21 | 106.8 | 225.3 | 290.23
0.22 | 110.52 | 236.57 | 302.38
0.23 | 114.01 | 247.96 | 314.55
0.24 | 117.39 | 259.21 | 326.51
0.25 | 120.56 | 270.73 | 338.81
0.26 | 123.61 | 282.12 | 350.92
0.27 | 126.31 | 293.45 | 362.92
0.28 | 128.85 | 304.77 | 374.93
0.29 | 131.32 | 315.87 | 386.72
0.3 | 133.67 | 327.3 | 398.72
0.31 | 136.05 | 338.45 | 410.38
0.32 | 137.97 | 349.42 | 422.03
0.33 | 139.77 | 360.52 | 433.57
0.34 | 141.54 | 371.15 | 444.87
0.35 | 143.18 | 381.96 | 456.15
0.36 | 144.95 | 392.43 | 467.21
0.37 | 146.33 | 402.87 | 478.29
0.38 | 147.57 | 413.04 | 488.9
0.39 | 148.85 | 423 | 499.56
0.4 | 150.26 | 432.87 | 510.02
0.41 | 151.36 | 442.42 | 520.23
0.42 | 152.4 | 451.87 | 530.45
0.43 | 153.3 | 460.94 | 540.12
0.44 | 154.36 | 469.87 | 549.79
0.45 | 155.46 | 478.46 | 559.23
0.46 | 156.21 | 486.9 | 568.46
0.47 | 156.87 | 495.02 | 577
0.48 | 157.63 | 502.71 | 585.8
0.49 | 158.31 | 510.29 | 594.4
0.5 | 159.31 | 517.48 | 602.6

## Tranconductance (mS-mm)
VGS (V) | VDS = 0.100 V | VDS = 0.500 V | VDS = 0.900 V
-0.75 | -0.001655 | -0.00386 | -0.01411
-0.74 | -0.001547 | -0.004095 | -0.01308
-0.73 | -0.001279 | -0.004035 | -0.011315
-0.72 | -0.0013535 | -0.004105 | -0.011725
-0.71 | -0.001453 | -0.004625 | -0.013135
-0.7 | -0.0012655 | -0.00429 | -0.012655
-0.69 | -0.0011075 | -0.003665 | -0.010695
-0.68 | -0.001038 | -0.003395 | -0.009765
-0.67 | -0.0009985 | -0.003565 | -0.00952
-0.66 | -0.0009905 | -0.003625 | -0.01032
-0.65 | -0.00102 | -0.0032 | -0.010825
-0.64 | -0.00094 | -0.00304 | -0.00831
-0.63 | -0.0008595 | -0.00331 | -0.00826
-0.62 | -0.000797 | -0.003295 | -0.009515
-0.61 | -0.000842 | -0.003105 | -0.00841
-0.6 | -0.0008175 | -0.002785 | -0.00782
-0.59 | -0.000709 | -0.00241 | -0.00849
-0.58 | -0.0007105 | -0.00252 | -0.008705
-0.57 | -0.0006845 | -0.002445 | -0.008165
-0.56 | -0.000592 | -0.002275 | -0.006765
-0.55 | -0.000528 | -0.002475 | -0.006935
-0.54 | -0.0005875 | -0.002505 | -0.007465
-0.53 | -0.000538 | -0.00202 | -0.00626
-0.52 | -0.0004035 | -0.001725 | -0.00577
-0.51 | -0.00038 | -0.001585 | -0.005085
-0.5 | -0.0003855 | -0.001235 | -0.003545
-0.49 | -0.000341 | -0.001105 | -0.002765
-0.48 | -0.000201 | -0.00082 | -0.00281
-0.47 | -1.35e-05 | -0.0003 | -0.00077
-0.46 | 0.0001855 | 0.00027 | 0.001395
-0.45 | 0.0003625 | 0.001255 | 0.00397
-0.44 | 0.0006365 | 0.00241 | 0.008435
-0.43 | 0.0010835 | 0.004015 | 0.014025
-0.42 | 0.001667 | 0.005985 | 0.020985
-0.41 | 0.002458 | 0.008805 | 0.031055
-0.4 | 0.003528 | 0.01268 | 0.04665
-0.39 | 0.0050115 | 0.01805 | 0.066915
-0.38 | 0.007007 | 0.025615 | 0.09379
-0.37 | 0.009707 | 0.035175 | 0.13655
-0.36 | 0.0152205 | 0.04955 | 0.188275
-0.35 | 0.020959 | 0.06961 | 0.26055
-0.34 | 0.026805 | 0.095825 | 0.3688
-0.33 | 0.036765 | 0.136065 | 0.51445
-0.32 | 0.050075 | 0.185825 | 0.71425
-0.31 | 0.06964 | 0.2529 | 0.97555
-0.3 | 0.095525 | 0.346 | 1.35205
-0.29 | 0.13042 | 0.4776 | 1.8675
-0.28 | 0.19441 | 0.6618 | 2.5815
-0.27 | 0.264605 | 0.9055 | 3.516
-0.26 | 0.34205 | 1.22245 | 4.658
-0.25 | 0.4647 | 1.71605 | 6.359
-0.24 | 0.63135 | 2.30955 | 8.713
-0.23 | 0.857 | 3.0655 | 11.596
-0.22 | 1.15845 | 4.128 | 15.5585
-0.21 | 1.6337 | 5.529 | 20.7985
-0.2 | 2.20905 | 7.4675 | 27.54
-0.19 | 2.917 | 10.0295 | 36.51
-0.18 | 3.888 | 13.386 | 47.575
-0.17 | 5.173 | 17.5755 | 61.535
-0.16 | 6.838 | 22.85 | 79.43
-0.15 | 9.207 | 30.345 | 99.46
-0.14 | 12.273 | 39.555 | 126.955
-0.13 | 16.1915 | 50.73 | 157.86
-0.12 | 21.235 | 65.4 | 190.25
-0.11 | 27.625 | 82.09 | 226.35
-0.1 | 36.285 | 103.945 | 273.15
-0.09 | 46.05 | 129.985 | 320.7
-0.08 | 58.585 | 159.025 | 363.65
-0.07 | 74.225 | 195.9 | 414.4
-0.06 | 92.66 | 233.55 | 465.35
-0.05 | 112.31 | 276.15 | 518.95
-0.04 | 136.645 | 322.8 | 573.65
-0.03 | 166.4 | 373.35 | 623
-0.02 | 196.25 | 422.55 | 666.7
-0.01 | 231.15 | 473.15 | 729
0 | 264.65 | 529.6 | 777.85
0.01 | 296.8 | 576.85 | 808.5
0.02 | 333.4 | 633.9 | 860
0.03 | 368.05 | 678.6 | 903
0.04 | 398.25 | 717.9 | 928.5
0.05 | 426.65 | 765.5 | 965
0.06 | 454.25 | 814 | 1007.5
0.07 | 474.2 | 852.5 | 1035.5
0.08 | 488.85 | 881 | 1059.5
0.09 | 499.95 | 913.5 | 1073.5
0.1 | 499.7 | 943.5 | 1102
0.11 | 510.6 | 978 | 1135.5
0.12 | 517 | 1000 | 1145
0.13 | 506.5 | 1022 | 1159
0.14 | 496 | 1034 | 1162
0.15 | 484 | 1056.5 | 1179.5
0.16 | 475 | 1087 | 1199.5
0.17 | 460.5 | 1089 | 1196.5
0.18 | 440 | 1100.5 | 1200
0.19 | 422.5 | 1110 | 1207
0.2 | 403.5 | 1124 | 1221
0.21 | 381.5 | 1134.5 | 1222
0.22 | 360.5 | 1133 | 1216
0.23 | 343.5 | 1132 | 1206.5
0.24 | 327.5 | 1138.5 | 1213
0.25 | 311 | 1145.5 | 1220.5
0.26 | 287.5 | 1136 | 1205.5
0.27 | 262 | 1132.5 | 1200.5
0.28 | 250.5 | 1121 | 1190
0.29 | 241 | 1126.5 | 1189.5
0.3 | 236.5 | 1129 | 1183
0.31 | 215 | 1106 | 1165.5
0.32 | 186 | 1103.5 | 1159.5
0.33 | 178.5 | 1086.5 | 1142
0.34 | 170.5 | 1072 | 1129
0.35 | 170.5 | 1064 | 1117
0.36 | 157.5 | 1045.5 | 1107
0.37 | 131 | 1030.5 | 1084.5
0.38 | 126 | 1006.5 | 1063.5
0.39 | 134.5 | 991.5 | 1056
0.4 | 125.5 | 971 | 1033.5
0.41 | 107 | 950 | 1021.5
0.42 | 97 | 926 | 994.5
0.43 | 98 | 900 | 967
0.44 | 108 | 876 | 955.5
0.45 | 92.5 | 851.5 | 933.5
0.46 | 70.5 | 828 | 888.5
0.47 | 71 | 790.5 | 867
0.48 | 72 | 763.5 | 870
0.49 | 84 | 738.5 | 840
0.5 | 100 | 719 | 820