## IDS-VDS Characteristic (mA-mm)
VGS (V) | VDS = 0.100 V | VDS = 0.500 V | VDS = 0.900 V
-0.75 | 0.00033582 | 0.0013841 | 0.004599
-0.74 | 0.00031927 | 0.0013398 | 0.0044795
-0.73 | 0.00030542 | 0.0012876 | 0.0043132
-0.72 | 0.00029034 | 0.0012424 | 0.00418
-0.71 | 0.00027835 | 0.0011955 | 0.0040628
-0.7 | 0.00026475 | 0.0011605 | 0.0039402
-0.69 | 0.00025315 | 0.00112 | 0.0038143
-0.68 | 0.00024208 | 0.0010768 | 0.0037003
-0.67 | 0.00023135 | 0.0010352 | 0.0035772
-0.66 | 0.00022283 | 0.0009998 | 0.0034868
-0.65 | 0.00021023 | 0.000957 | 0.0033656
-0.64 | 0.00020218 | 0.0009224 | 0.0032535
-0.63 | 0.00019284 | 0.0008952 | 0.0031445
-0.62 | 0.00018309 | 0.0008586 | 0.0030688
-0.61 | 0.00017359 | 0.0008311 | 0.0029705
-0.6 | 0.00016711 | 0.0008064 | 0.002874
-0.59 | 0.00015911 | 0.0007753 | 0.0027758
-0.58 | 0.00015242 | 0.0007436 | 0.0026884
-0.57 | 0.00014528 | 0.0007192 | 0.0025998
-0.56 | 0.00013872 | 0.0006928 | 0.0025233
-0.55 | 0.00013253 | 0.0006656 | 0.0024445
-0.54 | 0.00012569 | 0.0006439 | 0.002371
-0.53 | 0.00012121 | 0.0006249 | 0.0022965
-0.52 | 0.0001159 | 0.0005995 | 0.0022241
-0.51 | 0.00011076 | 0.0005817 | 0.0021611
-0.5 | 0.00010745 | 0.0005629 | 0.0021127
-0.49 | 0.00010365 | 0.0005454 | 0.002051
-0.48 | 0.00010093 | 0.000534 | 0.0020117
-0.47 | 9.995e-05 | 0.0005261 | 0.0019881
-0.46 | 9.871e-05 | 0.0005201 | 0.0019796
-0.45 | 0.0001009 | 0.0005252 | 0.0019919
-0.44 | 0.00010527 | 0.0005372 | 0.0020239
-0.43 | 0.00011218 | 0.0005607 | 0.0021048
-0.42 | 0.00012437 | 0.0006008 | 0.0022371
-0.41 | 0.0001417 | 0.0006601 | 0.0024409
-0.4 | 0.00016721 | 0.0007507 | 0.0027629
-0.39 | 0.00020432 | 0.000882 | 0.0032162
-0.38 | 0.00025609 | 0.0010648 | 0.0038907
-0.37 | 0.00032997 | 0.0013261 | 0.0048377
-0.36 | 0.00043058 | 0.0016867 | 0.006243
-0.35 | 0.0005786 | 0.0021977 | 0.00811
-0.34 | 0.0007778 | 0.0029149 | 0.01078
-0.33 | 0.0010483 | 0.003897 | 0.014471
-0.32 | 0.0014264 | 0.0052471 | 0.019642
-0.31 | 0.0019458 | 0.007318 | 0.02688
-0.3 | 0.0026629 | 0.009921 | 0.036961
-0.29 | 0.0036354 | 0.013579 | 0.050786
-0.28 | 0.0049875 | 0.018529 | 0.06994
-0.27 | 0.007261 | 0.025449 | 0.09615
-0.26 | 0.009902 | 0.034645 | 0.13079
-0.25 | 0.013467 | 0.047364 | 0.17967
-0.24 | 0.018421 | 0.06579 | 0.24501
-0.23 | 0.025115 | 0.08933 | 0.33406
-0.22 | 0.034171 | 0.12141 | 0.45558
-0.21 | 0.046406 | 0.1633 | 0.6139
-0.2 | 0.06472 | 0.22172 | 0.8266
-0.19 | 0.08751 | 0.2991 | 1.11
-0.18 | 0.11884 | 0.40425 | 1.4947
-0.17 | 0.16017 | 0.54383 | 1.9901
-0.16 | 0.21579 | 0.7261 | 2.6265
-0.15 | 0.28991 | 0.9659 | 3.4288
-0.14 | 0.38959 | 1.2838 | 4.4932
-0.13 | 0.51949 | 1.7004 | 5.808
-0.12 | 0.6966 | 2.2272 | 7.429
-0.11 | 0.9216 | 2.9156 | 9.396
-0.1 | 1.2228 | 3.7951 | 11.77
-0.09 | 1.6134 | 4.8841 | 14.582
-0.08 | 2.1102 | 6.245 | 17.867
-0.07 | 2.7471 | 7.952 | 21.645
-0.06 | 3.5332 | 9.984 | 25.886
-0.05 | 4.5425 | 12.437 | 30.726
-0.04 | 5.742 | 15.3 | 36.055
-0.03 | 7.239 | 18.699 | 41.928
-0.02 | 9.013 | 22.574 | 48.262
-0.01 | 11.101 | 27.016 | 55.178
0 | 13.53 | 31.887 | 62.64
0.01 | 16.34 | 37.406 | 70.41
0.02 | 19.442 | 43.273 | 78.72
0.03 | 22.966 | 49.908 | 87.45
0.04 | 26.805 | 56.845 | 96.51
0.05 | 30.897 | 64.24 | 106.17
0.06 | 35.336 | 72.01 | 115.68
0.07 | 40.013 | 80.35 | 125.99
0.08 | 44.835 | 88.97 | 136.4
0.09 | 49.821 | 97.99 | 147.12
0.1 | 54.918 | 107.27 | 157.97
0.11 | 59.91 | 116.75 | 169.06
0.12 | 65.17 | 126.79 | 180.54
0.13 | 70.31 | 136.83 | 192
0.14 | 75.32 | 147.09 | 203.61
0.15 | 80.25 | 157.77 | 215.28
0.16 | 85.2 | 168.29 | 227.25
0.17 | 89.92 | 179.26 | 239.26
0.18 | 94.44 | 190.23 | 251.31
0.19 | 98.75 | 201.27 | 263.42
0.2 | 102.83 | 212.4 | 275.39
0.21 | 106.87 | 223.8 | 287.8
0.22 | 110.66 | 235.17 | 300.02
0.23 | 114.2 | 246.56 | 312.28
0.24 | 117.63 | 257.98 | 324.52
0.25 | 120.72 | 269.37 | 336.62
0.26 | 123.79 | 280.89 | 348.78
0.27 | 126.47 | 292.29 | 360.92
0.28 | 129.17 | 303.59 | 372.85
0.29 | 131.67 | 315.06 | 384.73
0.3 | 134.16 | 326.23 | 396.77
0.31 | 136.27 | 337.49 | 408.6
0.32 | 138.27 | 348.57 | 420.25
0.33 | 140.13 | 359.64 | 431.98
0.34 | 142.06 | 370.58 | 443.15
0.35 | 143.99 | 381.24 | 454.61
0.36 | 145.38 | 391.85 | 465.83
0.37 | 146.77 | 402.39 | 476.9
0.38 | 148.25 | 412.67 | 487.85
0.39 | 149.42 | 422.64 | 498.32
0.4 | 150.96 | 432.58 | 508.84
0.41 | 151.87 | 442.19 | 519.2
0.42 | 152.94 | 451.78 | 529.42
0.43 | 154.08 | 461.06 | 539.33
0.44 | 155.12 | 469.94 | 549.01
0.45 | 155.94 | 478.69 | 558.52
0.46 | 156.75 | 487.18 | 567.9
0.47 | 157.61 | 495.36 | 576.6
0.48 | 158.39 | 503.23 | 585.4
0.49 | 159.43 | 510.84 | 594
0.5 | 159.87 | 518.13 | 602.3

## Tranconductance (mS-mm)
VGS (V) | VDS = 0.100 V | VDS = 0.500 V | VDS = 0.900 V
-0.75 | -0.001655 | -0.00443 | -0.01195
-0.74 | -0.00152 | -0.004825 | -0.01429
-0.73 | -0.0014465 | -0.00487 | -0.014975
-0.72 | -0.0013535 | -0.004605 | -0.01252
-0.71 | -0.0012795 | -0.004095 | -0.01199
-0.7 | -0.00126 | -0.003775 | -0.012425
-0.69 | -0.0011335 | -0.004185 | -0.011995
-0.68 | -0.00109 | -0.00424 | -0.011855
-0.67 | -0.0009625 | -0.00385 | -0.010675
-0.66 | -0.001056 | -0.00391 | -0.01058
-0.65 | -0.0010325 | -0.00387 | -0.011665
-0.64 | -0.0008695 | -0.00309 | -0.011055
-0.63 | -0.0009545 | -0.00319 | -0.009235
-0.62 | -0.0009625 | -0.003205 | -0.0087
-0.61 | -0.000799 | -0.00261 | -0.00974
-0.6 | -0.000724 | -0.00279 | -0.009735
-0.59 | -0.0007345 | -0.00314 | -0.00928
-0.58 | -0.0006915 | -0.002805 | -0.0088
-0.57 | -0.000685 | -0.00254 | -0.008255
-0.56 | -0.0006375 | -0.00268 | -0.007765
-0.55 | -0.0006515 | -0.002445 | -0.007615
-0.54 | -0.000566 | -0.002035 | -0.0074
-0.53 | -0.0004895 | -0.00222 | -0.007345
-0.52 | -0.0005225 | -0.00216 | -0.00677
-0.51 | -0.0004225 | -0.00183 | -0.00557
-0.5 | -0.0003555 | -0.001815 | -0.005505
-0.49 | -0.000326 | -0.001445 | -0.00505
-0.48 | -0.000185 | -0.000965 | -0.003145
-0.47 | -0.000111 | -0.000695 | -0.001605
-0.46 | 4.75e-05 | -4.5e-05 | 0.00019
-0.45 | 0.000328 | 0.000855 | 0.002215
-0.44 | 0.000564 | 0.001775 | 0.005645
-0.43 | 0.000955 | 0.00318 | 0.01066
-0.42 | 0.001476 | 0.00497 | 0.016805
-0.41 | 0.002142 | 0.007495 | 0.02629
-0.4 | 0.003131 | 0.011095 | 0.038765
-0.39 | 0.004444 | 0.015705 | 0.05639
-0.38 | 0.0062825 | 0.022205 | 0.081075
-0.37 | 0.0087245 | 0.031095 | 0.117615
-0.36 | 0.0124315 | 0.04358 | 0.163615
-0.35 | 0.017361 | 0.06141 | 0.22685
-0.34 | 0.023485 | 0.084965 | 0.31805
-0.33 | 0.03243 | 0.11661 | 0.4431
-0.32 | 0.044875 | 0.17105 | 0.62045
-0.31 | 0.061825 | 0.233695 | 0.86595
-0.3 | 0.08448 | 0.31305 | 1.1953
-0.29 | 0.11623 | 0.4304 | 1.64895
-0.28 | 0.18128 | 0.5935 | 2.2682
-0.27 | 0.245725 | 0.8058 | 3.0425
-0.26 | 0.3103 | 1.09575 | 4.176
-0.25 | 0.42595 | 1.55725 | 5.711
-0.24 | 0.5824 | 2.0983 | 7.7195
-0.23 | 0.7875 | 2.781 | 10.5285
-0.22 | 1.06455 | 3.6985 | 13.992
-0.21 | 1.52745 | 5.0155 | 18.551
-0.2 | 2.0552 | 6.79 | 24.805
-0.19 | 2.706 | 9.1265 | 33.405
-0.18 | 3.633 | 12.2365 | 44.005
-0.17 | 4.8475 | 16.0925 | 56.59
-0.16 | 6.487 | 21.1035 | 71.935
-0.15 | 8.69 | 27.885 | 93.335
-0.14 | 11.479 | 36.725 | 118.96
-0.13 | 15.3505 | 47.17 | 146.79
-0.12 | 20.1055 | 60.76 | 179.4
-0.11 | 26.31 | 78.395 | 217.05
-0.1 | 34.59 | 98.425 | 259.3
-0.09 | 44.37 | 122.495 | 304.85
-0.08 | 56.685 | 153.395 | 353.15
-0.07 | 71.15 | 186.95 | 400.95
-0.06 | 89.77 | 224.25 | 454.05
-0.05 | 110.44 | 265.8 | 508.45
-0.04 | 134.825 | 313.1 | 560.1
-0.03 | 163.55 | 363.7 | 610.35
-0.02 | 193.1 | 415.85 | 662.5
-0.01 | 225.85 | 465.65 | 718.9
0 | 261.95 | 519.5 | 761.6
0.01 | 295.6 | 569.3 | 804
0.02 | 331.3 | 625.1 | 852
0.03 | 368.15 | 678.6 | 889.5
0.04 | 396.55 | 716.6 | 936
0.05 | 426.55 | 758.25 | 958.5
0.06 | 455.8 | 805.5 | 991
0.07 | 474.95 | 848 | 1036
0.08 | 490.4 | 882 | 1056.5
0.09 | 504.15 | 915 | 1078.5
0.1 | 504.45 | 938 | 1097
0.11 | 512.6 | 976 | 1128.5
0.12 | 520 | 1004 | 1147
0.13 | 507.5 | 1015 | 1153.5
0.14 | 497 | 1047 | 1164
0.15 | 494 | 1060 | 1182
0.16 | 483.5 | 1074.5 | 1199
0.17 | 462 | 1097 | 1203
0.18 | 441.5 | 1100.5 | 1208
0.19 | 419.5 | 1108.5 | 1204
0.2 | 406 | 1126.5 | 1219
0.21 | 391.5 | 1138.5 | 1231.5
0.22 | 366.5 | 1138 | 1224
0.23 | 348.5 | 1140.5 | 1225
0.24 | 326 | 1140.5 | 1217
0.25 | 308 | 1145.5 | 1213
0.26 | 287.5 | 1146 | 1215
0.27 | 269 | 1135 | 1203.5
0.28 | 260 | 1138.5 | 1190.5
0.29 | 249.5 | 1132 | 1196
0.3 | 230 | 1121.5 | 1193.5
0.31 | 205.5 | 1117 | 1174
0.32 | 193 | 1107.5 | 1169
0.33 | 189.5 | 1100.5 | 1145
0.34 | 193 | 1080 | 1131.5
0.35 | 166 | 1063.5 | 1134
0.36 | 139 | 1057.5 | 1114.5
0.37 | 143.5 | 1041 | 1101
0.38 | 132.5 | 1012.5 | 1071
0.39 | 135.5 | 995.5 | 1049.5
0.4 | 122.5 | 977.5 | 1044
0.41 | 99 | 960 | 1029
0.42 | 110.5 | 943.5 | 1006.5
0.43 | 109 | 908 | 979.5
0.44 | 93 | 881.5 | 959.5
0.45 | 81.5 | 862 | 944.5
0.46 | 83.5 | 833.5 | 904
0.47 | 82 | 802.5 | 875
0.48 | 91 | 774 | 870
0.49 | 74 | 745 | 845
0.5 | 44 | 729 | 830